## Samples
Baal Gammon Samples
BIN019
BIN030
BIN035
BIN042
Isabel samples
IN013
IN024
IN049
BIN035
BIN019
BIN042
BIN030
IN013
IN049
IN024

## Chalcopyrite
| Al27_ppm_mean | Al27_ppm_LOD_Longerich | Si29_ppm_mean | Si29_ppm_LOD_Longerich | Ti49_ppm_mean | Ti49_ppm_LOD_Longerich | V51_ppm_mean | V51_ppm_LOD_Longerich | Cr53_ppm_mean | Cr53_ppm_LOD_Longerich | Mn55_ppm_mean | Mn55_ppm_LOD_Longerich | Fe57_ppm_mean | Fe57_ppm_LOD_Longerich | Co59_ppm_mean | Co59_ppm_LOD_Longerich | Ni60_ppm_mean | Ni60_ppm_LOD_Longerich | Zn66_ppm_mean | Zn66_ppm_LOD_Longerich | Ga69_ppm_mean | Ga69_ppm_LOD_Longerich | Ga71_ppm_mean | Ga71_ppm_LOD_Longerich | Ge73_ppm_mean | Ge73_ppm_LOD_Longerich | As75_ppm_mean | As75_ppm_LOD_Longerich | Se77_ppm_mean | Se77_ppm_LOD_Longerich | Zr90_ppm_mean | Zr90_ppm_LOD_Longerich | Mo95_ppm_mean | Mo95_ppm_LOD_Longerich | Ag107_ppm_mean | Ag107_ppm_LOD_Longerich | Cd111_ppm_mean | Cd111_ppm_LOD_Longerich | In113_ppm_mean | In113_ppm_LOD_Longerich | In115_ppm_mean | In115_ppm_LOD_Longerich | Sn118_ppm_mean | Sn118_ppm_LOD_Longerich | Sb121_ppm_mean | Sb121_ppm_LOD_Longerich | Te125_ppm_mean | Te125_ppm_LOD_Longerich | La139_ppm_mean | La139_ppm_LOD_Longerich | W182_ppm_mean | W182_ppm_LOD_Longerich | Au197_ppm_mean | Au197_ppm_LOD_Longerich | Tl205_ppm_mean | Tl205_ppm_LOD_Longerich | Pb206_ppm_mean | Pb206_ppm_LOD_Longerich | Pb207_ppm_mean | Pb207_ppm_LOD_Longerich | Pb208_ppm_mean | Pb208_ppm_LOD_Longerich | Bi209_ppm_mean | Bi209_ppm_LOD_Longerich | PbTotal_ppm_mean | PbTotal_ppm_LOD_Longerich
Chalcopyrite_BIN019
Chalcopyrite_BIN019_1 | 28.032 | 1.1386 | 1952.2458 | 1308.8829 | 157.6681 | 7.8887 | 0.37645 | 0.34114 | BelowLOD | 4.6196 | BelowLOD | 2.1255 | 169365.568 | 12.5199 | 2.4704 | 0.057095 | 0.51709 | 0.38077 | 1144.4095 | 1.0826 | 2.6785 | 0.26536 | 2.8896 | 0.073181 | 5.0051 | 0.58352 | BelowLOD | 0.38582 | 52.1041 | 1.2879 | 0.031572 | 0 | BelowLOD | inf | 392.0549 | 0.083674 | 9.8014 | 0.48058 | 474.3087 | 0 | 1070.9988 | 0.020802 | 1323.2143 | 0.65306 | 3.0258 | 0.18929 | 0.35516 | 0 | BelowLOD | inf | BelowLOD | inf | BelowLOD | 0.039616 | 0.019649 | 0.017527 | 8.8327 | 0.1579 | 7.6084 | 0.1896 | 7.9917 | 0.19016 | 3.3311 | 0.025703 | 8.1113 | 0.1083
Chalcopyrite_BIN019_2 | BelowLOD | 2.1825 | 1791.1507 | 1442.703 | 163.2872 | 2.1798 | 0.37893 | 0.32192 | BelowLOD | 0.068016 | BelowLOD | 3.9049 | 168054.486 | 8.7059 | 2.978 | 0.11141 | BelowLOD | 0.65761 | 1183.1409 | 0.95598 | 2.94 | 0.29879 | 3.0512 | 0.086872 | 4.6717 | 0.70786 | BelowLOD | 0.3229 | 52.1914 | 2.9579 | BelowLOD | inf | BelowLOD | inf | 344.6417 | 0.10844 | 9.2667 | 0 | 534.5545 | 0 | 1212.8675 | 0.01907 | 1472.4107 | 0.31449 | 1.0668 | 0.058275 | BelowLOD | 0.50112 | BelowLOD | inf | BelowLOD | 0.050185 | BelowLOD | 0.08935 | 0.0098561 | 0 | 2.6779 | 0.26994 | 2.4212 | 0.19627 | 2.5207 | 0.15119 | 1.3993 | 0.035519 | 2.5368 | 0.1091
Chalcopyrite_BIN019_3 | BelowLOD | 1.1465 | BelowLOD | 1697.7382 | 165.3464 | 4.3043 | 0.57323 | 0.33043 | BelowLOD | 3.3422 | BelowLOD | 3.6042 | 172347.5911 | 12.1161 | 3.2838 | 0.055042 | BelowLOD | 0.36076 | 1308.3765 | 1.7954 | 3.0554 | 0.32534 | 3.3752 | 0.070004 | 4.0451 | 0.57277 | BelowLOD | 0.48557 | 49.3489 | 1.6281 | BelowLOD | inf | BelowLOD | inf | 431.2545 | 0.053286 | 10.1434 | 0 | 614.9362 | 0 | 1356.7651 | 0.060105 | 1691.8233 | 0.44423 | 1.9658 | 0.10194 | BelowLOD | inf | BelowLOD | inf | BelowLOD | inf | BelowLOD | 0.07994 | 0.0094249 | 0 | 3.0786 | 0.14932 | 2.8039 | 0.26325 | 2.9842 | 0.13737 | 2.0351 | 0.018809 | 2.9789 | 0.097364
Chalcopyrite_BIN019_4 | BelowLOD | 2.2122 | BelowLOD | 1206.6546 | 165.0576 | 2.7861 | 0.43958 | 0.2274 | BelowLOD | 4.701 | BelowLOD | 8.5504 | 176347.4603 | 23.7244 | 3.159 | 0.067253 | BelowLOD | 0.90398 | 1896.1736 | 2.3178 | 2.8252 | 0.26673 | 3.2798 | 0 | 5.1388 | 0.68574 | BelowLOD | 0.52858 | 54.0412 | 1.4899 | 0.19611 | 0 | BelowLOD | inf | 528.6681 | 0.094414 | 19.4999 | 0 | 780.9965 | 0 | 1726.7248 | 0.024197 | 2354.2154 | 0.55158 | 3.8285 | 0.11505 | BelowLOD | inf | BelowLOD | inf | BelowLOD | 0.063657 | 0.039423 | 0.037996 | BelowLOD | 0.028754 | 4.6957 | 0.3652 | 4.9923 | 0.30827 | 4.3761 | 0.13277 | 2.7176 | 0.029841 | 4.5916 | 0.10873
Chalcopyrite_BIN019_5 | 37.1403 | 1.0635 | BelowLOD | 1120.4817 | 162.9848 | 2.7338 | BelowLOD | 0.37345 | BelowLOD | 3.9686 | BelowLOD | 2.6494 | 172144.2152 | 9.8557 | 2.6184 | 0.076504 | 0.71875 | 0.64984 | 1765.7038 | 1.4663 | 3.0278 | 0.24778 | 3.3733 | 0 | 3.6464 | 0.89744 | BelowLOD | 0.46679 | 52.074 | 4.2139 | 0.017357 | 0 | BelowLOD | inf | 503.3864 | 0.084824 | 15.6177 | 0 | 595.8284 | 0.21623 | 1345.7225 | 0 | 1664.3224 | 0.52207 | 5.8735 | 0.092525 | BelowLOD | inf | BelowLOD | inf | BelowLOD | inf | BelowLOD | 0.040538 | 0.019889 | 0 | 10.8893 | 0.32351 | 10.3153 | 0.26426 | 10.8444 | 0.17242 | 4.1172 | 0.060961 | 10.7373 | 0.18101
Chalcopyrite_BIN019_6 | BelowLOD | 1.9017 | BelowLOD | 1318.4847 | 152.957 | 2.5724 | BelowLOD | 0.28723 | BelowLOD | 2.1888 | BelowLOD | 2.3547 | 170195.3741 | 23.4684 | 2.9467 | 0.11711 | BelowLOD | 0.7176 | 867.2335 | 1.6618 | 2.7094 | 0.24335 | 3.0162 | 0 | 4.6948 | 0.57576 | BelowLOD | 21.5539 | 51.9519 | 1.6388 | BelowLOD | inf | BelowLOD | 0.14922 | 355.7324 | 0.07888 | 7.2849 | 0 | 546.5679 | 0 | 1233.8231 | 0.020227 | 1401.0161 | 0.47339 | 0.93305 | 0.10102 | BelowLOD | inf | BelowLOD | inf | BelowLOD | inf | 0.032141 | 0 | 0.0055621 | 0 | 1.6851 | 0.2505 | 1.8476 | 0.14154 | 1.7378 | 0.1434 | 1.3047 | 0 | 1.7625 | 0.080867
Chalcopyrite_BIN019_7 | 7.0918 | 1.5835 | BelowLOD | 1580.7367 | 157.0408 | 3.4782 | 0.4149 | 0.15661 | BelowLOD | 1.9728 | BelowLOD | 2.0906 | 169117.2762 | 12.5996 | 3.1795 | 0.15341 | BelowLOD | 0.72754 | 1633.2204 | 2.404 | 2.7729 | 0.24021 | 3.0525 | 0.06457 | 4.0013 | 0.68917 | BelowLOD | 0.44195 | 52.1877 | 3.0137 | BelowLOD | inf | BelowLOD | 0.17864 | 505.3966 | 0.1072 | 14.976 | 0 | 560.8925 | 6.3176 | 1249.9499 | 0.018398 | 1860.8166 | 0.35107 | 4.0621 | 0.093002 | BelowLOD | 0.60451 | BelowLOD | inf | BelowLOD | inf | BelowLOD | 0.036798 | 0.030365 | 0 | 12.9918 | 0.13798 | 11.6995 | 0.155 | 12.1637 | 0.077469 | 3.9997 | 0.01721 | 12.3098 | 0.067821
Chalcopyrite_BIN019_8 | 19.3632 | 2.3745 | BelowLOD | 1519.691 | 158.087 | 4.5662 | BelowLOD | 0.42062 | BelowLOD | 4.8824 | BelowLOD | 5.393 | 172403.5615 | 15.1385 | 2.8256 | 0.14483 | BelowLOD | 0.95671 | 1171.0631 | 1.6575 | 2.2352 | 0.26257 | 2.6408 | 0 | 3.4699 | 0.9426 | BelowLOD | 0.67867 | 57.8369 | 0 | BelowLOD | inf | BelowLOD | inf | 455.7962 | 0.087812 | 10.1662 | 0 | 538.4967 | 0.25426 | 1225.508 | 0.03301 | 1367.0208 | 0.72964 | 2.6953 | 0.12777 | BelowLOD | inf | BelowLOD | inf | BelowLOD | inf | BelowLOD | inf | BelowLOD | inf | 6.818 | 0.17919 | 5.8909 | 0.46742 | 6.4137 | 0.19518 | 2.4241 | 0.092324 | 6.3956 | 0.15979
Chalcopyrite_BIN019_9 | 29.6591 | 1.1115 | BelowLOD | 1336.1076 | 153.6254 | 2.3297 | 0.32108 | 0.31309 | BelowLOD | 3.994 | BelowLOD | 3.4347 | 173097.0323 | 9.379 | 3.0162 | 0.11591 | BelowLOD | 0.69846 | 927.383 | 1.2714 | 2.4959 | 0.30916 | 2.6633 | 0 | 4.7114 | 0.5744 | BelowLOD | 0.52487 | 55.4165 | 0 | BelowLOD | inf | BelowLOD | inf | 534.2485 | 0.071078 | 7.5306 | 0.43723 | 557.2496 | 0 | 1250.4776 | 0.026562 | 1480.0706 | 0.54389 | 2.6458 | 0.10139 | BelowLOD | inf | BelowLOD | inf | BelowLOD | 0.053018 | BelowLOD | 0.043236 | BelowLOD | inf | 2.3837 | 0.24254 | 2.1657 | 0.20319 | 2.3241 | 0.098115 | 1.4165 | 0.019182 | 2.3145 | 0.068515
Chalcopyrite_BIN019_10 | BelowLOD | 2.671 | BelowLOD | 1274.8687 | 166.6511 | 3.2093 | BelowLOD | 0.43142 | BelowLOD | 3.584 | BelowLOD | 4.0966 | 174887.0363 | 15.6143 | 2.8566 | 0.12569 | BelowLOD | 1.3035 | 965.1885 | 2.1107 | 2.5608 | 0.35494 | 2.5835 | 0 | 4.2672 | 0.63503 | BelowLOD | 0.4509 | 53.7057 | 0 | 0.021352 | 0 | BelowLOD | 0.17207 | 517.2127 | 0.089548 | 9.225 | 0.25731 | 491.9163 | 0 | 1122.0308 | 0 | 1875.4735 | 0.39189 | 4.013 | 0.098863 | BelowLOD | inf | BelowLOD | inf | BelowLOD | inf | BelowLOD | 0.097308 | 0.0088987 | 0 | 4.7329 | 0.21458 | 4.2678 | 0.1625 | 4.2965 | 0.18032 | 2.1731 | 0.043098 | 4.3966 | 0.11161
Chalcopyrite_BIN019_11 | 3.5692 | 2.0949 | BelowLOD | 2813.6925 | 151.7039 | 2.6576 | 0.22964 | 0.13322 | BelowLOD | 3.9635 | BelowLOD | inf | 166214.7858 | 22.2025 | 2.7203 | 0.062648 | 0.65537 | 0.37608 | 737.3438 | 1.6012 | 3.0336 | 0.19673 | 2.7484 | 0 | 4.7331 | 0.61637 | BelowLOD | 0.41289 | 59.6906 | 0 | BelowLOD | inf | 155.572 | 0 | 366.9744 | 0.08103 | 6.4728 | 0 | 519.5052 | 0 | 1185.8761 | 0.030481 | 1332.7384 | 0.60514 | 1.7436 | 0.21225 | BelowLOD | inf | BelowLOD | inf | 0.14992 | 0 | BelowLOD | 0.035174 | 0.010611 | 0 | 3.8832 | 0.26255 | 3.7903 | 0.19106 | 3.7103 | 0.14906 | 2.0858 | 0 | 3.7704 | 0.10195
Chalcopyrite_BIN019_12 | BelowLOD | 1.4052 | 1081.5799 | 930.2449 | 158.1714 | 3.7276 | BelowLOD | 0.44645 | BelowLOD | 5.3225 | BelowLOD | 4.4969 | 176591.9069 | 0 | 2.8752 | 0.086911 | BelowLOD | 1.0416 | 726.866 | 2.0585 | 2.4801 | 0.27052 | 2.9414 | 0 | 4.9706 | 0 | BelowLOD | 0.87942 | 53.5214 | 0 | BelowLOD | inf | BelowLOD | 0.15938 | 496.1724 | 0.075441 | 6.0589 | 0 | 501.4706 | 0 | 1152.568 | 0.043371 | 1465.3801 | 0.28704 | 1.5343 | 0.067367 | BelowLOD | 0.70882 | BelowLOD | inf | 0.13148 | 0 | BelowLOD | 0.047824 | 0.0061794 | 0 | 3.8954 | 0.30711 | 3.2795 | 0.11845 | 3.6258 | 0.10662 | 1.7463 | 0 | 3.6408 | 0.084781
Chalcopyrite_BIN019_13 | 19.6926 | 2.3226 | BelowLOD | 1004.22 | 156.2631 | 3.5747 | 0.33462 | 0.32741 | BelowLOD | 3.3905 | BelowLOD | 2.9432 | 169362.5559 | 9.5411 | 2.8102 | 0.073511 | BelowLOD | 1.1321 | 778.5917 | 2.1274 | 2.5985 | 0.39088 | 2.9497 | 0 | 5.0183 | 0 | 0.58798 | 0.39106 | 48.4949 | 1.6853 | 0.10289 | 0 | 0.013116 | 0 | 460.7733 | 0.083741 | 9.1732 | 0 | 486.2156 | 0 | 1089.453 | 0 | 1491.2068 | 0.41032 | 3.1131 | 0.14409 | 0.025314 | 0 | 0.014909 | 0 | BelowLOD | inf | BelowLOD | 0.065428 | 0.031742 | 0.021838 | 3.5016 | 0.14671 | 3.3163 | 0.29828 | 3.2577 | 0.16074 | 2.1007 | 0.019294 | 3.3303 | 0.096761
Chalcopyrite_BIN019_14 | BelowLOD | 1.4122 | BelowLOD | 843.0124 | 149.6582 | 5.1484 | 0.69289 | 0.28836 | BelowLOD | 4.1979 | BelowLOD | 4.0014 | 170159.592 | 14.9739 | 1.9799 | 0.061009 | BelowLOD | 1.2251 | 1030.8951 | 0.9604 | 3.0498 | 0.25565 | 2.9619 | 0 | 5.6454 | 0.64252 | BelowLOD | 0.63831 | 51.9377 | 1.3801 | BelowLOD | inf | BelowLOD | inf | 444.9029 | 0.17823 | 9.7211 | 0 | 545.8204 | 0 | 1224.5495 | 0 | 1967.1448 | 0.39874 | 2.35 | 0.15316 | 0.092759 | 0 | BelowLOD | inf | BelowLOD | 0.058176 | BelowLOD | 0.036268 | 0.023193 | 0 | 4.2705 | 0.31745 | 3.9471 | 0.18354 | 3.8019 | 0.26152 | 2.1998 | 0.028518 | 3.9486 | 0.15796
Chalcopyrite_BIN019_15 | BelowLOD | 123.5329 | BelowLOD | 820.6728 | 151.2906 | 3.9676 | BelowLOD | 0.30146 | BelowLOD | 2.3882 | BelowLOD | 3.1122 | 170565.267 | 18.1814 | 2.7325 | 0.10792 | BelowLOD | 0.90742 | 894.7837 | 1.9244 | 2.9541 | 0.22298 | 3.219 | 0 | 4.4541 | 0 | BelowLOD | 0.83989 | 51.639 | 1.1281 | BelowLOD | inf | 0.031808 | 0 | 372.1281 | 0.10498 | 8.1719 | 0 | 538.2192 | 0 | 1211.9692 | 0.018803 | 1398.7754 | 0.23188 | 1.5096 | 0.11525 | BelowLOD | inf | 0.0006924 | 0 | BelowLOD | 0.064914 | BelowLOD | 0.040374 | 0.0079045 | 0 | 3.6189 | 0.13965 | 3.5426 | 0.24185 | 3.5241 | 0.070654 | 1.9727 | 0 | 3.5706 | 0.06725
Chalcopyrite_BIN035
Chalcopyrite_BIN035_16 | BelowLOD | 2.5888 | BelowLOD | 1632.3421 | 156.1686 | 1.6798 | 0.31447 | 0.20239 | BelowLOD | 2.0555 | BelowLOD | 5.9925 | 176457.4589 | 12.6925 | 2.4398 | 0.087289 | BelowLOD | 0.49622 | 4119.3587 | 1.3967 | 3.334 | 0.30665 | 3.5936 | 0 | 4.7465 | 0 | BelowLOD | 0.39255 | 50.6261 | 0 | BelowLOD | inf | BelowLOD | inf | 747.9236 | 0 | 22.8523 | 0.22752 | 530.6395 | 0 | 1163.71 | 0.083445 | 1550.669 | 0.30631 | 1.5074 | 0.15085 | BelowLOD | inf | BelowLOD | inf | BelowLOD | 0.055757 | BelowLOD | 0.044738 | BelowLOD | inf | 4.627 | 0.31684 | 4.2201 | 0.31113 | 4.2107 | 0.19829 | 1.6943 | 0.025649 | 4.3143 | 0.17529
Chalcopyrite_BIN035_17 | 0.83061 | 0.63845 | BelowLOD | 1245.8129 | 152.2447 | 4.4419 | 0.35057 | 0.24644 | BelowLOD | 2.7194 | BelowLOD | 3.0031 | 169268.6284 | 20.0175 | 2.4164 | 0.057064 | 0.54793 | 0.3447 | 4301.8479 | 1.032 | 3.1691 | 0.39713 | 3.5291 | 0 | 4.4094 | 0.56727 | BelowLOD | 0.78972 | 49.3273 | 1.6885 | 0.11772 | 0 | BelowLOD | inf | 705.2508 | 0.16041 | 23.2468 | 0 | 508.451 | 0 | 1117.2192 | 0.020453 | 1242.6524 | 0.45451 | 1.6835 | 0.12867 | BelowLOD | 1.3582 | BelowLOD | inf | 0.15335 | 0 | 0.031703 | 0 | 0.0060956 | 0 | 4.8496 | 0.21952 | 4.4774 | 0.11654 | 4.2847 | 0.18908 | 1.9757 | 0.019329 | 4.4877 | 0.13402
Chalcopyrite_BIN035_18 | BelowLOD | 1.3861 | BelowLOD | 305.3159 | 155.8142 | 3.8589 | 0.39693 | 0.29678 | BelowLOD | 7.5611 | BelowLOD | 5.5588 | 172584.7616 | 30.3152 | 2.4011 | 0 | BelowLOD | 1.1304 | 2807.6201 | 1.4859 | 3.3713 | 0.28245 | 3.5323 | 0 | 4.44 | 0 | BelowLOD | 0.58895 | 51.5128 | 1.8014 | BelowLOD | inf | BelowLOD | inf | 771.0709 | 0.077283 | 15.2438 | 0 | 522.6136 | 0 | 1174.9175 | 0.021908 | 1434.1813 | 0.55073 | 1.5138 | 0.15192 | BelowLOD | inf | BelowLOD | inf | 0.011225 | 0 | BelowLOD | 0.13587 | BelowLOD | inf | 4.1335 | 0.30294 | 4.0123 | 0.26803 | 4.0046 | 0.13992 | 1.5572 | 0.020395 | 4.0764 | 0.12444
Chalcopyrite_BIN035_19 | BelowLOD | 2.3052 | BelowLOD | 592.7811 | 151.6079 | 1.6242 | 0.45457 | 0.19069 | BelowLOD | 2.6883 | BelowLOD | 4.7751 | 168224.3739 | 8.6387 | 2.5141 | 0.082444 | BelowLOD | 0.66252 | 4330.8621 | 1.4121 | 3.0812 | 0.29098 | 3.4984 | 0.066824 | 4.9519 | 0 | BelowLOD | 0.69177 | 49.9411 | 1.5534 | BelowLOD | 0.045283 | BelowLOD | inf | 788.4167 | 0.11142 | 23.8201 | 0 | 509.1457 | 0 | 1118.8198 | 0 | 466.017 | 0.39954 | 1.4663 | 0.10628 | BelowLOD | inf | BelowLOD | inf | BelowLOD | 0.10046 | BelowLOD | 0.028959 | BelowLOD | 0.023319 | 5.9784 | 0.14429 | 5.7703 | 0.098765 | 5.5535 | 0.091147 | 2.5608 | 0 | 5.7055 | 0.061151
Chalcopyrite_BIN035_20 | BelowLOD | 1.5652 | BelowLOD | 941.2714 | 153.6979 | 3.4677 | BelowLOD | 0.56607 | BelowLOD | 4.0509 | BelowLOD | 3.7781 | 173934.597 | 13.2305 | 2.221 | 0.058991 | 0.69929 | 0.4053 | 2111.6081 | 1.5542 | 3.8843 | 0.21237 | 4.1158 | 0.076604 | 4.2985 | 0.60459 | BelowLOD | 0.50318 | 50.1369 | 0 | BelowLOD | inf | BelowLOD | inf | 764.6018 | 0.076566 | 12.1015 | 0 | 483.6508 | 0 | 1081.34 | 0.043677 | 1480.8724 | 0.49631 | 1.1957 | 0.11351 | BelowLOD | 0.71463 | BelowLOD | inf | BelowLOD | inf | BelowLOD | 0.068662 | BelowLOD | 0.024965 | 3.7221 | 0.16482 | 3.2391 | 0.18081 | 3.5246 | 0.14604 | 1.7024 | 0 | 3.5291 | 0.097639
Chalcopyrite_BIN035_21 | BelowLOD | 2.4519 | BelowLOD | 1426.8601 | 154.1993 | 1.6196 | 0.36037 | 0.34228 | BelowLOD | 4.2898 | BelowLOD | 4.1541 | 170656.6667 | 18.6045 | 2.2654 | 0.051921 | 0.68849 | 0.36615 | 3708.2618 | 1.0099 | 3.8927 | 0.23126 | 4.0732 | 0.067083 | 5.2015 | 0.54709 | 0.4271 | 0.36435 | 45.4091 | 1.1771 | BelowLOD | inf | 0.0052275 | 0 | 784.4399 | 0.076067 | 20.1674 | 0 | 547.7091 | 0.19377 | 1198.322 | 0 | 1516.0684 | 0.5711 | 1.7328 | 0.11731 | BelowLOD | inf | BelowLOD | inf | BelowLOD | 0.050457 | BelowLOD | 0.045874 | BelowLOD | 0.049278 | 4.6443 | 0.26943 | 4.2152 | 0.22361 | 4.326 | 0.15218 | 1.8961 | 0 | 4.3789 | 0.10775
Chalcopyrite_BIN035_22 | BelowLOD | 2.5962 | BelowLOD | 1228.5079 | 142.1541 | 2.3662 | 0.29373 | 0.26709 | BelowLOD | 3.1846 | BelowLOD | 2.025 | 171646.099 | 19.9126 | 2.101 | 0.075476 | BelowLOD | 0.80495 | 2055.6769 | 0.8923 | 3.3891 | 0.25275 | 3.6975 | 0 | 3.8179 | 0.8528 | BelowLOD | 0.5203 | 49.3492 | 1.6787 | BelowLOD | inf | 0.022181 | 0 | 765.0201 | 0.072488 | 13.1901 | 0 | 495.2087 | 0 | 1111.8633 | 0.020828 | 1181.7877 | 0.47368 | 1.5296 | 0.071956 | 0.047299 | 0 | BelowLOD | inf | BelowLOD | inf | BelowLOD | 0.079218 | 0.0062931 | 0 | 4.4647 | 0.14835 | 3.9824 | 0.34267 | 4.2131 | 0.16051 | 1.7292 | 0.019288 | 4.2229 | 0.1209
Chalcopyrite_BIN035_23 | BelowLOD | 1.9727 | BelowLOD | 1166.9538 | 146.3541 | 2.0019 | 0.28621 | 0.21893 | BelowLOD | 2.3517 | BelowLOD | 5.5141 | 170629.0668 | 0 | 2.2071 | 0.076215 | BelowLOD | 0.97642 | 2097.6058 | 1.3108 | 3.3905 | 0.18008 | 3.4618 | 0.064755 | 4.2093 | 0 | BelowLOD | 0.30292 | 48.8301 | 1.1451 | BelowLOD | inf | BelowLOD | inf | 747.3483 | 0.15151 | 12.8803 | 0.19944 | 501.0776 | 0.18718 | 1111.3661 | 0.018606 | 1004.3798 | 0.41988 | 1.1324 | 0.06923 | BelowLOD | inf | BelowLOD | inf | 0.0044834 | 0 | 0.053537 | 0.027766 | 0.0027209 | 0 | 3.7229 | 0.1172 | 3.6923 | 0.18671 | 3.5087 | 0.18113 | 1.4618 | 0 | 3.6137 | 0.1216
Chalcopyrite_BIN035_24 | BelowLOD | 1.5297 | BelowLOD | 1209.0084 | 143.4168 | 5.3393 | 0.3781 | 0.26026 | BelowLOD | 17404.6593 | BelowLOD | 4.4909 | 170961.8259 | 9.6218 | 2.4211 | 0.075415 | BelowLOD | 1.2142 | 3881.982 | 0.73191 | 3.3234 | 0.23615 | 3.7028 | 0 | 4.7441 | 0.59236 | BelowLOD | 0.67858 | 50.3113 | 0 | BelowLOD | inf | BelowLOD | inf | 774.0402 | 0.056014 | 19.9368 | 0 | 548.507 | 0 | 1210.5248 | 0.030725 | 1379.7196 | 0.30599 | 1.9571 | 0.10707 | BelowLOD | inf | BelowLOD | inf | BelowLOD | 0.055351 | BelowLOD | 0.062564 | 0.0034169 | 0 | 5.2797 | 0.194 | 4.4466 | 0.23826 | 4.6048 | 0.16363 | 1.8929 | 0.01994 | 4.76 | 0.12386
Chalcopyrite_BIN035_25 | BelowLOD | 1.6595 | BelowLOD | 1010.4566 | 145.0102 | 1.7036 | 0.50269 | 0.18456 | BelowLOD | 3.5271 | BelowLOD | 2.0402 | 170520.5829 | 9.6004 | 2.3486 | 0.057574 | BelowLOD | 0.89345 | 2871.2667 | 1.0512 | 3.0928 | 0.32784 | 3.5645 | 0 | 4.7393 | 0 | BelowLOD | 0.47871 | 48.8163 | 0 | BelowLOD | inf | BelowLOD | inf | 800.8571 | 0.05589 | 15.7013 | 0 | 510.715 | 2.961 | 1137.5994 | 0.027376 | 1105.735 | 0.28164 | 1.6236 | 0.075187 | BelowLOD | 0.68715 | BelowLOD | inf | BelowLOD | inf | 0.036044 | 0 | 0.0058015 | 0 | 6.3883 | 0.15816 | 5.9566 | 0.23762 | 5.9753 | 0.1184 | 3.0673 | 0 | 6.0719 | 0.10373
Chalcopyrite_BIN035_26 | BelowLOD | 1.6073 | BelowLOD | 1439.2672 | 140.5423 | 3.9868 | 0.38503 | 0.33543 | BelowLOD | 3.9743 | BelowLOD | 3.1159 | 169234.3283 | 12.6046 | 2.2462 | 0.22771 | 0.71019 | 0.49742 | 3100.0719 | 1.6407 | 3.3632 | 0.25527 | 3.7166 | 0 | 5.1698 | 0.59073 | BelowLOD | 0.67345 | 48.9865 | 1.8938 | BelowLOD | inf | BelowLOD | inf | 798.8646 | 0.11793 | 17.9373 | 0 | 523.2314 | 0 | 1166.3264 | 0.020905 | 1400.9127 | 0.42293 | 1.5515 | 0.16591 | BelowLOD | inf | BelowLOD | inf | BelowLOD | inf | BelowLOD | 0.03551 | BelowLOD | 0.023417 | 4.7288 | 0.22202 | 4.1755 | 0.17172 | 4.2858 | 0.17468 | 1.9967 | 0 | 4.3844 | 0.10137
Chalcopyrite_BIN035_27 | BelowLOD | 1.1271 | 1326.2063 | 1263.3091 | 151.2898 | 2.1951 | BelowLOD | 0.2874 | BelowLOD | 3.2915 | BelowLOD | 1.9331 | 171394.0313 | 8.8498 | 2.4244 | 0.079063 | BelowLOD | 0.79563 | 3334.6624 | 1.1743 | 3.5293 | 0.50763 | 4.0201 | 0 | 4.8129 | 0 | BelowLOD | 0.95094 | 46.6881 | 2.3784 | BelowLOD | inf | BelowLOD | inf | 820.5475 | 0.13339 | 21.0443 | 0.20984 | 512.6702 | 0 | 1130.8788 | 0.019176 | 1078.7734 | 0.28803 | 1.8918 | 0.091631 | BelowLOD | inf | BelowLOD | inf | BelowLOD | inf | BelowLOD | 0.023399 | BelowLOD | 0.018691 | 5.2094 | 0.22696 | 4.7303 | 0.19276 | 4.7236 | 0.12878 | 2.7885 | 0 | 4.8472 | 0.10912
Chalcopyrite_BIN035_28 | BelowLOD | 2.2496 | BelowLOD | 1284.4796 | 148.5376 | 3.0837 | 0.49724 | 0.32627 | BelowLOD | 3.34 | BelowLOD | 3.9376 | 167546.7668 | 40.8698 | 2.3134 | 0.062483 | BelowLOD | 1.2604 | 2392.5597 | 1.8073 | 3.2079 | 0.24594 | 3.8092 | 0 | 3.1651 | 0.8379 | BelowLOD | 0.52518 | 54.6935 | 0 | BelowLOD | inf | BelowLOD | 0.1671 | 778.5107 | 0.12133 | 14.5486 | 0 | 492.2407 | 0 | 1104.7426 | 0 | 874.5749 | 0.4623 | 1.2284 | 0.11842 | BelowLOD | inf | BelowLOD | inf | BelowLOD | inf | BelowLOD | 0.092468 | BelowLOD | inf | 4.817 | 0.12037 | 4.5848 | 0.13169 | 4.2019 | 0.15655 | 1.9051 | 0.032043 | 4.4375 | 0.10613
Chalcopyrite_BIN035_29 | BelowLOD | 1.5082 | BelowLOD | 1805.4719 | 142.4899 | 3.5787 | BelowLOD | 0.31691 | BelowLOD | 1.7891 | BelowLOD | 6.3954 | 167350.783 | 14.2139 | 2.2154 | 0.13634 | BelowLOD | 0.58096 | 2955.5345 | 1.1516 | 3.2493 | 0.26002 | 3.7891 | 0 | 3.7781 | 1.4439 | BelowLOD | 0.81403 | 50.1277 | 3.0656 | BelowLOD | inf | BelowLOD | inf | 750.3255 | 0.062984 | 18.5595 | 0 | 527.3919 | 0 | 1179.3244 | 0 | 1325.8488 | 0.55432 | 1.5899 | 0.11761 | BelowLOD | inf | BelowLOD | inf | 0.0047519 | 0 | BelowLOD | 0.044209 | 0.0043298 | 0 | 3.8649 | 0.2512 | 4.041 | 0.19311 | 4.1078 | 0.15331 | 1.4685 | 0 | 4.0336 | 0.092596
Chalcopyrite_BIN035_30 | BelowLOD | 3.5819 | 1452.8568 | 1368.9988 | 145.6416 | 1.8814 | BelowLOD | 0.42629 | BelowLOD | 5.4813 | 4.7951 | 2.859 | 172419.6908 | 23.2222 | 2.3922 | 0.20943 | BelowLOD | 0.67648 | 3736.0949 | 1.9021 | 3.3343 | 0.18489 | 3.7984 | 0 | 4.4714 | 0 | BelowLOD | 0.4456 | 50.304 | 1.4879 | BelowLOD | inf | BelowLOD | inf | 753.6637 | 0.093902 | 20.7784 | 0 | 519.3642 | 0.24213 | 1156.4504 | 0.023981 | 1113.3391 | 0.37199 | 1.5684 | 0.1331 | BelowLOD | 1.5772 | BelowLOD | inf | BelowLOD | 0.063526 | BelowLOD | 0.036695 | BelowLOD | inf | 5.0238 | 0.27005 | 4.4707 | 0.19557 | 4.8073 | 0.17661 | 1.8779 | 0 | 4.802 | 0.12932
Chalcopyrite_IN013
Chalcopyrite_IN013_31 | BelowLOD | 2.2227 | BelowLOD | 1882.1243 | 134.2466 | 2.21 | 0.33019 | 0.1733 | BelowLOD | 2.2446 | 3.5664 | 2.8763 | 175387.3524 | 9.3552 | 0.32902 | 0.082924 | BelowLOD | 0.10131 | 3776.5374 | 1.0755 | 1.9625 | 0.2435 | 2.3863 | 0 | 4.932 | 0 | BelowLOD | 0.33803 | 14.782 | 0 | BelowLOD | 0.037367 | BelowLOD | inf | 2125.1902 | 0.041861 | 19.4854 | 0.17075 | 376.1126 | 0 | 790.6102 | 0.015585 | 1153.8708 | 0.22251 | 2.5447 | 0.11651 | BelowLOD | inf | BelowLOD | inf | 0.0050679 | 0 | BelowLOD | 0.037303 | BelowLOD | 0.019959 | 4.0269 | 0.072274 | 3.8751 | 0.088469 | 3.5901 | 0.14379 | 1.499 | 0.014606 | 3.9006 | 0.096883
Chalcopyrite_IN013_32 | BelowLOD | 2.0217 | BelowLOD | 809.2653 | 128.988 | 3.3095 | 0.42965 | 0.13505 | BelowLOD | 1.9027 | BelowLOD | 2.5814 | 177412.9188 | 9.6378 | 0.27305 | 0.044986 | BelowLOD | 0.50237 | 458.3231 | 0.76569 | 1.5268 | 0.16485 | 1.8817 | 0.07448 | 4.5959 | 0 | BelowLOD | 0.22172 | 15.9233 | 0 | BelowLOD | inf | BelowLOD | inf | 2176.5945 | 0 | 3.156 | 0 | 271.3305 | 0 | 625.1563 | 0 | 519.444 | 0.29281 | 3.9777 | 0.081564 | BelowLOD | inf | BelowLOD | inf | 0.0024601 | 0 | BelowLOD | 0.068811 | 0.072988 | 0 | 6.0769 | 0.14667 | 5.3171 | 0.14706 | 5.4501 | 0.13315 | 2.8512 | 0.01516 | 5.6361 | 0.054302
Chalcopyrite_IN013_33 | BelowLOD | 1.1903 | BelowLOD | 1353.0515 | 146.4424 | 3.0485 | 0.44569 | 0.18626 | BelowLOD | 3.3112 | 38.6656 | 0.61753 | 198815.7272 | 11.8713 | 0.31748 | 0.052009 | BelowLOD | 0.56134 | 449.3566 | 2.3419 | 0.80688 | 0.43125 | 1.0014 | 0 | 4.5306 | 0.51479 | BelowLOD | 0.33884 | 18.692 | 1.1688 | BelowLOD | inf | 0.021726 | 0 | 2282.7653 | 0.049786 | 2.2913 | 0.20281 | 306.3421 | 0 | 722.1973 | 0.018718 | 690.1719 | 0.29928 | 2.5756 | 0.098078 | BelowLOD | 0.61226 | BelowLOD | inf | BelowLOD | inf | BelowLOD | 0.060884 | 0.034269 | 0 | 4.1053 | 0.2622 | 3.5019 | 0.26938 | 3.9529 | 0.10732 | 2.675 | 0 | 3.8894 | 0.10963
Chalcopyrite_IN013_34 | BelowLOD | 2.8716 | BelowLOD | 1517.8849 | 146.3016 | 4.4837 | 0.4161 | 0.38589 | BelowLOD | 4.5924 | BelowLOD | 3.82 | 182358.3224 | 0 | 0.3335 | 0.078547 | BelowLOD | 0.32664 | 4599.6629 | 1.5419 | 0.45743 | 0.3403 | 0.91742 | 0 | 5.316 | 0 | BelowLOD | 0.27433 | 20.8463 | 2.7381 | BelowLOD | inf | BelowLOD | inf | 2486.5969 | 0.055628 | 24.1376 | 0 | 367.9636 | 0 | 767.9528 | 0.027134 | 749.6613 | 0.77174 | 7.5918 | 0.10697 | BelowLOD | inf | BelowLOD | inf | BelowLOD | inf | 0.013455 | 0 | 0.13534 | 0.029512 | 14.6182 | 0.15144 | 12.5666 | 0.17201 | 12.013 | 0.19763 | 4.9333 | 0 | 12.7721 | 0.13709
Chalcopyrite_IN013_35 | BelowLOD | 1.6683 | BelowLOD | 1146.6807 | 130.2412 | 2.5256 | 0.45768 | 0.20256 | BelowLOD | 1.873 | BelowLOD | 2.1877 | 164057.3434 | 14.507 | 0.26932 | 0.062402 | BelowLOD | 0.5896 | 492.8727 | 1.3326 | 0.66401 | 0.21649 | 0.75329 | 0 | 5.0778 | 0 | BelowLOD | 0.51079 | 15.0618 | 1.9712 | 0.0089228 | 0 | BelowLOD | 0.11563 | 2064.0452 | 0.041578 | 3.2357 | 0 | 274.29 | 0.15803 | 618.6451 | 0.015765 | 484.3545 | 0.38682 | 2.0461 | 0.076209 | BelowLOD | inf | BelowLOD | inf | BelowLOD | 0.020671 | BelowLOD | 0.024122 | 0.089845 | 0 | 3.5762 | 0.11093 | 3.4812 | 0.13043 | 4.0064 | 0.039545 | 1.8187 | 0 | 3.7842 | 0.040329
Chalcopyrite_IN013_36 | 10.9916 | 1.6947 | BelowLOD | 673.7898 | 151.7286 | 2.6859 | 0.4481 | 0.24268 | BelowLOD | 7.4128 | 7.0232 | 3.5894 | 179087.5303 | 14.7041 | BelowLOD | 0.17106 | BelowLOD | 0.8792 | 3333.1607 | 0.90212 | 0.81826 | 0.28135 | 0.86052 | 0 | 5.7131 | 0 | BelowLOD | 0.50951 | 17.6526 | 1.3943 | BelowLOD | inf | BelowLOD | inf | 2209.6498 | 0.13141 | 14.4878 | 0 | 335.6644 | 0 | 729.9548 | 0.023305 | 682.616 | 0.38041 | 1.9457 | 0.071414 | BelowLOD | inf | BelowLOD | inf | 0.017202 | 0 | BelowLOD | 0.036357 | 0.057747 | 0 | 2.9627 | 0.27261 | 3.188 | 0.12947 | 2.6355 | 0.17525 | 2.4404 | 0 | 2.8386 | 0.10313
Chalcopyrite_IN013_37 | 5.3942 | 0.83181 | BelowLOD | 1299.852 | 142.4935 | 3.7691 | 0.3718 | 0.26036 | BelowLOD | 2.1466 | 7.8721 | 2.8776 | 170085.5765 | 0 | 0.28275 | 0.056994 | BelowLOD | 1.1403 | 1835.219 | 1.0207 | 0.84017 | 0.19461 | 0.81693 | 0.055448 | 4.8391 | 0.59547 | BelowLOD | 0.42741 | 15.839 | 1.2778 | BelowLOD | inf | BelowLOD | 0.11541 | 2300.0641 | 0.090741 | 8.436 | 0.17103 | 339.1047 | 0 | 739.1663 | 0.015691 | 687.7139 | 0.41543 | 6.1552 | 0.055642 | BelowLOD | inf | BelowLOD | inf | BelowLOD | 0.03585 | BelowLOD | 0.049213 | 0.19222 | 0 | 7.0542 | 0.12157 | 7.0031 | 0.12908 | 6.659 | 0.0999 | 2.7517 | 0 | 6.8334 | 0.081599
Chalcopyrite_IN013_38 | 2059.5026 | 1.7819 | 2372.048 | 1483.6187 | 136.452 | 3.353 | 0.88621 | 0.29473 | BelowLOD | 4.0833 | 201.0104 | 3.7864 | 181550.5233 | 12.3844 | 0.41661 | 0.058523 | BelowLOD | 0.73114 | 16880.9037 | 2.2285 | 5.7725 | 0.22126 | 6.553 | 0 | 6.1554 | 0.58233 | 0.53203 | 0.36062 | 14.4623 | 1.2649 | 0.19309 | 0 | 0.017708 | 0 | 2367.4443 | 0.054641 | 99.2453 | 0 | 340.02 | 0.20945 | 572.7491 | 0.020592 | 627.2402 | 0.55363 | 19.0803 | 0.074534 | BelowLOD | inf | BelowLOD | inf | 0.11418 | 0 | BelowLOD | 0.067116 | 1.7329 | 0 | 23.6981 | 0.15397 | 21.3343 | 0.16869 | 22.1086 | 0.10092 | 10.7827 | 0 | 22.3234 | 0.078601
Chalcopyrite_IN013_39 | 2911.5383 | 1.8222 | 3756.2852 | 1548.8769 | 143.9075 | 2.6072 | 1.0559 | 0.17482 | BelowLOD | 16070.0574 | 363.5802 | 3.9516 | 184113.7464 | 21.756 | 0.15183 | 0.12397 | BelowLOD | 0.82613 | 405.0733 | 1.3072 | 7.4645 | 0.15598 | 7.3047 | 0 | 4.9703 | 0 | BelowLOD | 0.6358 | 15.8005 | 4.6435 | 0.015303 | 0 | BelowLOD | inf | 2399.3989 | 0.060016 | 1.7241 | 0 | 255.6378 | 0.22786 | 573.2097 | 0.022544 | 612.627 | 0.5537 | 13.2411 | 0.11418 | BelowLOD | 0.73934 | BelowLOD | inf | 0.015797 | 0 | 0.039398 | 0 | 1.0579 | 0.025074 | 13.3576 | 0.29643 | 13.0821 | 0.25601 | 13.2625 | 0.13537 | 6.3608 | 0 | 13.4976 | 0.13092
Chalcopyrite_IN013_40 | 1121.5274 | 1.9433 | BelowLOD | 1433.2229 | 148.5424 | 2.7983 | 0.57562 | 0.24454 | BelowLOD | 3.3337 | 117.8422 | 6.1011 | 175497.4705 | 25.1366 | 0.22811 | 0.094009 | BelowLOD | 1.3437 | 2464.5799 | 1.6529 | 4.0436 | 0.19923 | 3.9794 | 0 | 4.3588 | 0 | BelowLOD | 0.64959 | 16.3581 | 0 | BelowLOD | inf | BelowLOD | inf | 2442.3628 | 0.10141 | 10.9979 | 0 | 407.0016 | 0 | 856.9372 | 0.078561 | 788.3356 | 0.5133 | 2.3785 | 0.1819 | BelowLOD | inf | BelowLOD | inf | 0.021153 | 0 | 0.025451 | 0 | 0.078619 | 0 | 5.5641 | 0.35291 | 6.0954 | 0.21343 | 5.3533 | 0.15494 | 2.196 | 0 | 5.5271 | 0.13347
Chalcopyrite_IN013_41 | BelowLOD | inf | BelowLOD | 918.2578 | 118.5734 | 2.0942 | 0.38139 | 0.19409 | BelowLOD | 6.0623 | BelowLOD | 2.8922 | 175853.2314 | 10.3781 | 0.22056 | 0.051455 | BelowLOD | 0.56862 | 1508.1396 | 1.0174 | 0.76396 | 0.20003 | 0.79975 | 0.049459 | 4.259 | 0 | BelowLOD | 0.30613 | 17.8262 | 0.88177 | BelowLOD | inf | BelowLOD | inf | 2160.8626 | 0.08028 | 6.9476 | 0.15015 | 344.9537 | 0 | 733.9434 | 0.014277 | 553.5157 | 0.30241 | 1.2321 | 0.076184 | 0.026536 | 0 | 0.0010992 | 0 | 0.0069866 | 0 | BelowLOD | 0.031938 | 0.0048918 | 0 | 2.5711 | 0.20304 | 2.2894 | 0.1419 | 2.456 | 0.062422 | 1.1228 | 0.013394 | 2.4469 | 0.086754
Chalcopyrite_IN013_42 | 196.1209 | 1.4865 | 1414.7606 | 1201.6376 | 139.0512 | 2.395 | 0.38108 | 0.15722 | BelowLOD | 2.8936 | 279.7612 | 3.7355 | 184454.1155 | 0 | 0.40425 | 0 | BelowLOD | 0.45912 | 6225.4305 | 1.2494 | 1.3032 | 0.16402 | 1.5206 | 0.058467 | 5.5852 | 0.47257 | BelowLOD | inf | 17.4782 | 2.1784 | 0.015306 | 0 | 0.057402 | 0 | 2294.2874 | 0 | 33.5427 | 0 | 369.4578 | 0 | 766.6903 | 0.025357 | 1303.6986 | 0.30141 | 3.3406 | 0.064068 | 0.10696 | 0 | BelowLOD | inf | 0.12841 | 0.026959 | BelowLOD | 0.059289 | 0.058372 | 0 | 5.4044 | 0.15416 | 4.9801 | 0.23089 | 4.793 | 0.16319 | 3.1403 | 0 | 4.9839 | 0.085707
Chalcopyrite_IN013_43 | 2.6403 | 0.98174 | BelowLOD | 1114.5326 | 134.2911 | 2.625 | 0.34478 | 0.25894 | BelowLOD | 2.0705 | 72.1427 | 2.8422 | 174327.4145 | 0 | 0.12053 | 0.064298 | BelowLOD | 0.60344 | 396.8134 | 1.3376 | 0.92669 | 0.17042 | 1.1077 | 0 | 5.0985 | 0.62763 | BelowLOD | 0.2428 | 14.0838 | 1.0041 | BelowLOD | 0.038525 | BelowLOD | 0.11893 | 2200.8459 | 0.042895 | 1.4848 | 0 | 278.4021 | 0 | 604.2951 | 0.015994 | 616.7603 | 0.39265 | 7.3794 | 0.080137 | BelowLOD | inf | BelowLOD | inf | BelowLOD | 0.042744 | BelowLOD | 0.043672 | 0.33152 | 0 | 11.331 | 0.10302 | 10.6709 | 0.23571 | 10.7038 | 0.093632 | 5.0575 | 0 | 10.6527 | 0.080312
Chalcopyrite_IN013_44 | 63.9423 | 1.1007 | BelowLOD | 486.2227 | 132.9596 | 1.2827 | 0.44975 | 0.19019 | BelowLOD | 2.7623 | 4.5203 | 2.0503 | 157912.309 | 0 | 0.143 | 0 | BelowLOD | 0.48856 | 355.0086 | 1.3904 | 0.9585 | 0.16744 | 1.1488 | 0 | 4.8376 | 0 | BelowLOD | 0.30209 | 15.2322 | 1.2256 | BelowLOD | inf | BelowLOD | inf | 2225.7377 | 0.041163 | 1.5479 | 0 | 290.232 | 0 | 657.3759 | 0.019987 | 599.2682 | 0.22021 | 10.764 | 0.057064 | BelowLOD | inf | 0.0058226 | 0 | BelowLOD | 0.039917 | 0.026638 | 0.017106 | 0.73783 | 0 | 13.1488 | 0.09006 | 12.1647 | 0.12403 | 13.3499 | 0.089128 | 5.2967 | 0.014356 | 13.0362 | 0.082112
Chalcopyrite_IN013_45 | 78.8568 | 1.7097 | BelowLOD | 710.6995 | 143.6424 | 3.8863 | BelowLOD | 0.5193 | BelowLOD | 6.7707 | 14.2557 | 5.0939 | 179683.035 | 18.471 | 0.60671 | 0.19201 | BelowLOD | 1.6377 | 685.6309 | 1.5499 | 2.153 | 0.15995 | 2.1549 | 0 | 3.7942 | 0.79781 | 1.4462 | 0.44407 | 18.666 | 0 | 0.084719 | 0 | BelowLOD | inf | 2294.5589 | 0.095785 | 4.3013 | 0 | 334.8588 | 0.27718 | 813.7614 | 0.057795 | 7841.0745 | 0.71811 | 23.3779 | 0.13825 | BelowLOD | 0.90512 | 0.0097423 | 0 | 0.43906 | 0 | 0.15226 | 0.040595 | 1.5221 | 0.030626 | 125.913 | 0.14467 | 104.9941 | 0.26611 | 123.4347 | 0.19146 | 11.9251 | 0.026208 | 119.9219 | 0.12778
Chalcopyrite_IN013_46 | 628.1665 | 1.1876 | 1306.4689 | 866.2699 | 128.8022 | 1.935 | 0.42386 | 0.14239 | BelowLOD | 2.6839 | 37.2777 | 4.804 | 196084.003 | 7.9234 | 0.1655 | 0.047535 | 0.31738 | 0.28801 | 927.3713 | 0.97188 | 1.8837 | 0.18724 | 1.9792 | 0 | 3.9537 | 0 | BelowLOD | 0.58375 | 14.7736 | 1.3463 | 0.009815 | 0 | BelowLOD | inf | 2338.478 | 0 | 4.5175 | 0 | 316.0927 | 0 | 698.0857 | 0.024839 | 605.7704 | 0.44671 | 8.7569 | 0.053213 | BelowLOD | inf | BelowLOD | inf | 0.017088 | 0 | BelowLOD | 0.027014 | 0.40059 | 0 | 14.5549 | 0.1296 | 12.4763 | 0.16605 | 13.2954 | 0.13184 | 7.4362 | 0.041194 | 13.4197 | 0.095828
Chalcopyrite_IN013_47 | BelowLOD | 2.0277 | BelowLOD | 1630.8033 | 151.5429 | 2.5757 | 0.53119 | 0.35542 | BelowLOD | 3.1259 | 26.5889 | 7.8778 | 167617.3491 | 15.9031 | 0.10381 | 0.096244 | BelowLOD | 1.0788 | 536.827 | 2.0029 | 1.1942 | 0.28935 | 0.83063 | 0 | 5.369 | 0 | BelowLOD | 0.6276 | 18.7824 | 0 | BelowLOD | inf | BelowLOD | inf | 2463.5871 | 0 | 2.5997 | 0 | 335.8802 | 0 | 734.2387 | 0 | 769.9957 | 0.35463 | 9.8443 | 0.12575 | BelowLOD | inf | BelowLOD | inf | BelowLOD | 0.06924 | BelowLOD | 0.060597 | 0.45838 | 0 | 35.9556 | 0.31609 | 34.4747 | 0.21758 | 33.8399 | 0.14475 | 6.9784 | 0.024715 | 34.4977 | 0.14207
Chalcopyrite_IN013_48 | 7.1366 | 1.0785 | BelowLOD | 948.365 | 125.9264 | 0.84121 | 0.27947 | 0.24521 | BelowLOD | 3.4123 | 3.8143 | 3.0001 | 171145.8082 | 0 | 0.24181 | 0.045135 | BelowLOD | 0.38041 | 1847.4952 | 0.95466 | 0.90137 | 0.1447 | 1.0461 | 0 | 4.6014 | 0 | BelowLOD | 0.38688 | 16.593 | 0.94494 | 0.0055445 | 0 | BelowLOD | inf | 2317.4185 | 0.042343 | 7.7427 | 0.22233 | 332.8514 | 0.16002 | 723.2547 | 0 | 1151.0656 | 0.11668 | 2.1616 | 0.037527 | BelowLOD | inf | BelowLOD | inf | 0.0077013 | 0 | BelowLOD | 0.022502 | BelowLOD | 0.023875 | 2.78 | 0.14874 | 2.4352 | 0.13157 | 2.3995 | 0.11771 | 1.282 | 0 | 2.5003 | 0.082375
Chalcopyrite_IN013_49 | 12.7879 | 1.4063 | BelowLOD | 1144.1493 | 148.6925 | 3.0644 | 0.45417 | 0.27462 | BelowLOD | 3.0147 | 4.3815 | 3.1329 | 184536.0233 | 23.8042 | 0.24438 | 0.096248 | BelowLOD | 1.092 | 2092.7529 | 1.0396 | 0.96844 | 0.26016 | 1.1577 | 0 | 5.9727 | 0 | BelowLOD | 0.55858 | 19.7565 | 3.1387 | 0.0028576 | 0 | BelowLOD | inf | 2546.2282 | 0.064538 | 9.3598 | 0 | 343.2134 | 0.31873 | 747.3496 | 0 | 2292.3397 | 0.47495 | 2.0282 | 0.1039 | BelowLOD | inf | BelowLOD | inf | 0.078884 | 0 | BelowLOD | inf | BelowLOD | 0.021222 | 2.4744 | 0.1257 | 2.3162 | 0.13509 | 2.4951 | 0.18313 | 1.2866 | 0 | 2.5133 | 0.092702
Chalcopyrite_IN013_50 | 8994.4297 | 2.4597 | 9359.5993 | 1237.044 | 132.6931 | 4.1444 | 2.9066 | 0.2588 | BelowLOD | 1.7966 | 970.9851 | 4.3982 | 201503.8934 | 15.5027 | 0.39074 | 0.070841 | BelowLOD | 0.78018 | 4340.1808 | 2.029 | 18.476 | 0.35984 | 19.3791 | 0 | 5.6524 | 0 | 6.228 | 0.33661 | 16.8093 | 0 | 0.14471 | 0 | BelowLOD | 0.18929 | 2448.2444 | 0.069034 | 22.1966 | 0 | 358.3186 | 0.26387 | 713.8731 | 0.051818 | 674.7633 | 0.55029 | 10.5195 | 0.13016 | BelowLOD | inf | BelowLOD | inf | 0.042751 | 0 | BelowLOD | inf | 1.1952 | 0 | 29.6157 | 0.19043 | 28.7049 | 0.20905 | 33.0613 | 0.17137 | 6.5132 | 0.024172 | 31.2481 | 0.12265
Chalcopyrite_IN013_51 | 30819.7569 | 3.0632 | 28230.4393 | 1989.7011 | 169.7935 | 3.6062 | 2.9989 | 0.27412 | BelowLOD | 3.5128 | 3028.256 | 3.0867 | 207862.813 | 17.0682 | 0.64853 | 0.22033 | 0.93207 | 0.81827 | 4433.524 | 1.6807 | 54.2566 | 0.18189 | 59.1804 | 0 | 8.782 | 0 | 1.3355 | 0.72744 | 15.5169 | 2.3419 | 0.49389 | 0 | BelowLOD | 0.27186 | 2469.7883 | 0 | 22.0609 | 0 | 352.657 | 0 | 787.1606 | 0.037104 | 845.8598 | 0.89514 | 7.2943 | 0.11417 | BelowLOD | inf | 0.010861 | 0 | 0.059628 | 0 | BelowLOD | 0.05421 | 0.69891 | 0.053988 | 9.6274 | 0.18996 | 8.3763 | 0.30202 | 8.2339 | 0.2539 | 2.4455 | 0 | 8.6056 | 0.15147
Chalcopyrite_IN013_52 | BelowLOD | 1.8034 | BelowLOD | 1537.8202 | 149.7237 | 4.8721 | 0.50991 | 0.4742 | BelowLOD | 2.1737 | 8.5987 | 4.8922 | 191498.7066 | 13.8899 | 0.24111 | 0.17229 | BelowLOD | 0.45364 | 913.1731 | 1.6951 | 1.2039 | 0.34094 | 0.97612 | 0 | 5.939 | 0 | 1.0083 | 0.34623 | 14.9734 | 3.0009 | BelowLOD | inf | 0.17672 | 0 | 2574.4903 | 0.061106 | 5.7616 | 0.64242 | 381.31 | 0 | 831.2823 | 0.030235 | 786.7653 | 0.88365 | 13.645 | 0.11731 | BelowLOD | inf | BelowLOD | inf | BelowLOD | 0.053761 | BelowLOD | 0.051746 | 0.4603 | 0 | 18.0896 | 0.30692 | 15.4918 | 0.088578 | 17.3256 | 0.10978 | 9.912 | 0 | 17.1025 | 0.09499
Chalcopyrite_IN013_53 | 4012.7313 | 3.3723 | 8204.7827 | 2160.1434 | 169.0193 | 2.29 | 0.8185 | 0.44401 | BelowLOD | 4.6709 | 2531.2782 | 3.5924 | 175098.3947 | 28.435 | 0.91116 | 0.10694 | BelowLOD | 0.48653 | 43092.6702 | 2.0531 | 8.9932 | 0.31578 | 9.7647 | 0 | 4.6556 | 0.86327 | BelowLOD | 0.54981 | 18.0831 | 1.8868 | BelowLOD | inf | 0.42855 | 0 | 2488.1671 | 0 | 342.958 | 0.32698 | 662.3564 | 0 | 772.0259 | 0.029816 | 681.0763 | 0.27356 | 15.3301 | 0.14998 | BelowLOD | inf | BelowLOD | inf | 2.7545 | 0 | BelowLOD | 0.13892 | 1.8975 | 0 | 37.9344 | 0.22989 | 31.2299 | 0.15344 | 35.8579 | 0.20561 | 10.5513 | 0.028975 | 35.3311 | 0.15408
Chalcopyrite_IN013_54 | BelowLOD | 1.3189 | BelowLOD | 927.2561 | 131.46 | 2.9957 | 0.32996 | 0.22331 | BelowLOD | 0.77331 | BelowLOD | 2.9435 | 175613.7809 | 11.5203 | 0.28488 | 0.056223 | BelowLOD | 0.46738 | 527.2855 | 1.4412 | 1.0355 | 0.25645 | 1.1082 | 0 | 4.8205 | 0 | BelowLOD | 0.28696 | 15.4394 | 0.95912 | BelowLOD | inf | BelowLOD | inf | 2218.487 | 0.054511 | 3.6427 | 0 | 299.9243 | 0 | 669.8816 | 0 | 591.367 | 0.25808 | 1.2865 | 0.072303 | BelowLOD | inf | BelowLOD | inf | 0.074165 | 0 | BelowLOD | 0.03705 | 0.20777 | 0.01723 | 2.5423 | 0.21171 | 2.1317 | 0.12906 | 2.4402 | 0.06319 | 1.4407 | 0.018979 | 2.3788 | 0.053416
Chalcopyrite_IN013_55 | BelowLOD | 1.3857 | BelowLOD | 488.5905 | 121.3325 | 3.772 | 0.41474 | 0.15367 | BelowLOD | 3.5353 | BelowLOD | 2.5345 | 164818.1713 | 7.7123 | 0.20454 | 0.10151 | BelowLOD | 0.45845 | 540.6566 | 1.6254 | 1.0971 | 0.094264 | 1.1872 | 0 | 4.5576 | 0 | BelowLOD | 0.28813 | 16.5558 | 2.0928 | BelowLOD | inf | 0.0062251 | 0 | 2154.2987 | 0.067513 | 3.1708 | 0 | 278.731 | 0 | 626.6781 | 0 | 636.2507 | 0.36981 | 3.0724 | 0.053001 | BelowLOD | inf | BelowLOD | inf | 0.0098611 | 0 | 0.020766 | 0 | 0.037841 | 0 | 5.041 | 0.16387 | 4.8492 | 0.21779 | 4.7305 | 0.10374 | 3.4184 | 0 | 4.8327 | 0.10045
Chalcopyrite_IN013_56 | BelowLOD | 2.232 | BelowLOD | 1212.0443 | 122.3012 | 2.4934 | 0.34965 | 0.25908 | BelowLOD | 2.1269 | 136.1902 | 2.1387 | 172104.608 | 11.7519 | 0.47214 | 0.1113 | BelowLOD | 0.93777 | 9647.5326 | 1.0132 | 0.93554 | 0.27376 | 0.77033 | 0 | 3.3312 | 0 | BelowLOD | 0.75377 | 16.4759 | 1.5862 | BelowLOD | 0.046315 | 0.059851 | 0 | 2142.9479 | 0.15604 | 52.6811 | 0 | 391.9918 | 0 | 762.7336 | 0 | 620.9048 | 0.34013 | 4.1285 | 0.17345 | BelowLOD | inf | BelowLOD | inf | BelowLOD | inf | BelowLOD | 0.047307 | 0.065622 | 0 | 5.7496 | 0.16423 | 5.3158 | 0.1589 | 5.473 | 0.10119 | 3.2537 | 0 | 5.5054 | 0.08462
Chalcopyrite_IN013_57 | 21.0087 | 1.3995 | BelowLOD | 1414.3772 | 131.7632 | 1.9419 | BelowLOD | 0.30841 | BelowLOD | 2.6801 | 5.9493 | 3.9036 | 178876.4229 | 28.0814 | 0.38008 | 0.15046 | BelowLOD | 2.2861 | 3950.9791 | 0.84374 | 1.0798 | 0.20606 | 0.98714 | 0 | 4.4373 | 0 | BelowLOD | 0.46393 | 17.2438 | 1.1403 | BelowLOD | inf | BelowLOD | 0.13265 | 2046.341 | 0.1375 | 19.4202 | 0 | 346.9656 | 0 | 744.44 | 0.018083 | 1218.95 | 0.32781 | 2.2962 | 0.092359 | BelowLOD | 0.59185 | BelowLOD | inf | 0.46783 | 0 | 0.012 | 0 | 0.068716 | 0 | 2.2873 | 0.20162 | 1.832 | 0.1481 | 2.057 | 0.092149 | 0.57214 | 0.017123 | 2.0434 | 0.078769
Chalcopyrite_IN013_58 | BelowLOD | 1.263 | BelowLOD | 1062.666 | 125.9431 | 2.8604 | 0.2278 | 0.22553 | BelowLOD | 2.2107 | 3.404 | 3.0269 | 168324.1486 | 17.6125 | 0.26832 | 0.099823 | BelowLOD | 1.0424 | 4114.8682 | 1.271 | 0.89982 | 0.26412 | 0.95165 | 0.083192 | 4.1067 | 0 | BelowLOD | 0.1562 | 17.4494 | 0 | BelowLOD | inf | BelowLOD | 0.10115 | 2203.5967 | 0.048465 | 19.0872 | 0 | 363.0557 | 0 | 777.115 | 0.018223 | 665.3437 | 0.29967 | 1.7462 | 0.084701 | BelowLOD | 0.59343 | BelowLOD | inf | BelowLOD | inf | BelowLOD | 0.044055 | 0.012201 | 0 | 3.0837 | 0.16774 | 2.8149 | 0.24412 | 2.8467 | 0.12017 | 1.6067 | 0 | 2.8974 | 0.10742
Chalcopyrite_IN013_59 | 2673.0041 | 1.3166 | 2607.3971 | 1388.1416 | 152.0849 | 1.7901 | 0.4204 | 0.26515 | BelowLOD | 3.0426 | 226.5728 | 4.3292 | 202365.6533 | 21.2126 | 0.29302 | 0.12781 | 0.59046 | 0.53867 | 4741.6162 | 1.9717 | 5.3368 | 0.24423 | 5.9164 | 0 | 4.652 | 0.60449 | 0.34149 | 0.32307 | 20.9164 | 0 | BelowLOD | 0.041468 | BelowLOD | 0.30949 | 2404.3515 | 0.056289 | 22.4577 | 0 | 417.5422 | 0 | 892.4854 | 0.021108 | 860.7775 | 0.53296 | 5.24 | 0.10702 | BelowLOD | inf | BelowLOD | inf | BelowLOD | 0.067938 | 0.030265 | 0.027679 | 0.65303 | 0 | 4.3665 | 0.15898 | 4.6209 | 0.12327 | 4.6657 | 0.13132 | 1.4468 | 0 | 4.5827 | 0.08894
Chalcopyrite_IN013_60 | BelowLOD | 0.70382 | BelowLOD | 1145.0933 | 129.4973 | 1.3596 | BelowLOD | 0.25331 | BelowLOD | 2.2727 | BelowLOD | 2.8298 | 165752.8973 | 23.6607 | 0.22041 | 0.095942 | BelowLOD | 0.51906 | 628.4128 | 1.2302 | 1.6978 | 0.39733 | 2.0281 | 0 | 4.3687 | 0.48894 | BelowLOD | 0.46253 | 16.0366 | 0 | BelowLOD | inf | BelowLOD | inf | 2202.4265 | 0.059559 | 4.9067 | 0 | 299.2398 | 0 | 685.0031 | 0 | 934.0767 | 0.33327 | 2.5789 | 0.084677 | BelowLOD | inf | BelowLOD | inf | 0.011066 | 0 | BelowLOD | 0.037115 | 0.024292 | 0 | 5.1995 | 0.1288 | 4.8795 | 0.20184 | 4.9119 | 0.093506 | 2.5013 | 0.021018 | 4.9749 | 0.049782
G_GSE1G
GSE-1 | 76839.5926 | 1.6219 | 267660.5738 | 1263.1001 | 425.9435 | 2.2609 | 417.6591 | 0.23003 | 372.2983 | 1.7938 | 563.1583 | 3.3715 | 54316.1781 | 10.8891 | 385.4011 | 0.049087 | 440.4331 | 1.3372 | 471.4724 | 1.5998 | 498.1713 | 0.23115 | 500.1405 | 0.062829 | 411.3962 | 0.5112 | 347.318 | 0.88945 | 34.2817 | 1.1125 | 389.1685 | 0 | 367.8087 | 0 | 195.2357 | 0.06317 | 218.1457 | 0 | 364.5868 | 0 | 379.7536 | 0 | 327.5295 | 0.2935 | 359.4204 | 0.27213 | 278.5433 | 0.58613 | 357.1646 | 0 | 374.1366 | 0 | 8.9888 | 0.042344 | 1.649 | 0.042256 | 381.8674 | 0.17692 | 330.4757 | 0.23531 | 340.2632 | 0.19885 | 312.4722 | 0.026605 | 348.2262 | 0.16564
GSE-2 | 79722.2401 | 1.5662 | 278891.8982 | 1698.1482 | 434.0044 | 2.0516 | 435.2874 | 0.16022 | 379.9701 | 4.0231 | 579.5299 | 3.6959 | 56012.7333 | 17.6615 | 397.4974 | 0.078486 | 456.0729 | 0.66031 | 478.8094 | 1.9038 | 511.6759 | 0.1705 | 510.3571 | 0.084161 | 422.8753 | 0.51678 | 357.6899 | 0.71767 | 35.991 | 1.476 | 406.3024 | 0 | 377.6417 | 0.13294 | 202.6866 | 0.075812 | 227.7481 | 0.25781 | 380.7817 | 0 | 391.3092 | 0.017999 | 335.0471 | 0.26307 | 367.6433 | 0.35444 | 286.1642 | 0 | 372.9375 | 0 | 382.171 | 0 | 10.7758 | 0.058135 | 1.6898 | 0.02025 | 393.4655 | 0.23164 | 341.3602 | 0.28077 | 351.393 | 0.18431 | 323.4108 | 0.025542 | 359.4155 | 0.10971
GSE-3 | 72890.2795 | 2.0252 | 253819.2353 | 1973.6376 | 407.1766 | 0 | 407.8196 | 0.24868 | 359.6139 | 3.3277 | 547.0846 | 5.0703 | 49958.5819 | 22.6007 | 367.4867 | 0.068108 | 423.9889 | 0.96322 | 460.9759 | 1.1357 | 489.3077 | 0.29872 | 498.4727 | 0 | 422.2781 | 0 | 333.3073 | 1.0569 | 27.7944 | 3.2866 | 384.0038 | 0 | 372.3375 | 0 | 199.5489 | 0.067447 | 222.7146 | 0 | 375.0129 | 0 | 393.4471 | 0.024773 | 348.342 | 0.31108 | 368.82 | 0.17888 | 271.8196 | 0.82859 | 365.3333 | 0 | 404.1133 | 0 | 8.8445 | 0.051554 | 1.7638 | 0.027386 | 410.5423 | 0.30069 | 356.6278 | 0.37859 | 371.1416 | 0.10627 | 331.7418 | 0.049139 | 376.0718 | 0.090609
GSE-4 | 75397.5768 | 1.2303 | 260064.6402 | 1158.0676 | 415.1602 | 1.8663 | 415.2753 | 0.29312 | 372.9751 | 2.4473 | 567.2387 | 3.7706 | 51278.3661 | 21.6719 | 380.3564 | 0.099254 | 439.0147 | 0.75212 | 467.8601 | 0.9954 | 502.3018 | 0.42696 | 510.882 | 0.083988 | 416.716 | 0.67201 | 344.6166 | 0.84634 | 33.4875 | 1.5008 | 397.776 | 0 | 370.7441 | 0.17535 | 203.3995 | 0.13857 | 226.1773 | 0.25622 | 381.6314 | 0.50173 | 401.6467 | 0.023787 | 348.346 | 0.37635 | 374.0833 | 0.086155 | 240.0197 | 133.4416 | 378.401 | 0 | 412.069 | 0.063247 | 9.825 | 0.071875 | 1.8426 | 0.026738 | 416.9779 | 0.30957 | 362.4961 | 0.14051 | 375.879 | 0.11778 | 340.8682 | 0.022413 | 382.8887 | 0.12061
G_NIST610
NIST610-1 | 10797 | 1.2736 | 327180 | 1394.2526 | 452 | 2.2178 | 450 | 0.32324 | 408 | 1.7128 | 444 | 3.3993 | 458 | 20.4257 | 410 | 0.059339 | 458.7 | 0.57867 | 460 | 0.5318 | 433 | 0.28558 | 433 | 0.058943 | 447 | 1.2574 | 325 | 0.6569 | 138 | 1.5623 | 448 | 0.040617 | 417 | 0 | 251 | 0.095931 | 270 | 0 | 434 | 0 | 434 | 0 | 430 | 0.41502 | 396 | 0.10281 | 302 | 0 | 440 | 0 | 444 | 0 | 23.6 | 0.039545 | 59.6 | 0 | 426 | 0.21989 | 426 | 0.1497 | 426 | 0.18173 | 384 | 0.034257 | 426 | 0.099221
NIST610-2 | 10797 | 0.76569 | 327180 | 784.2703 | 452 | 2.0033 | 450 | 0.23452 | 408 | 3.488 | 444 | 3.7881 | 458 | 0 | 410 | 0 | 458.7 | 0.49919 | 460 | 0.92048 | 433 | 0.25711 | 433 | 0 | 447 | 0.95992 | 325 | 0.87181 | 138 | 0 | 448 | 0 | 417 | 0 | 251 | 0.063282 | 270 | 0.17953 | 434 | 0 | 434 | 0.016503 | 430 | 0.38302 | 396 | 0.19259 | 302 | 0.53636 | 440 | 0 | 444 | 0.046025 | 23.6 | 0.051142 | 59.6 | 0.025127 | 426 | 0.15902 | 426 | 0.12201 | 426 | 0.14207 | 384 | 0.024491 | 426 | 0.063343
NIST610-3 | 10797 | 1.5331 | 327180 | 1050.3292 | 452 | 2.9355 | 450 | 0.2196 | 408 | 2.769 | 444 | 2.0317 | 458 | 18.0079 | 410 | 0.066439 | 458.7 | 0.71665 | 460 | 0.66472 | 433 | 0.22314 | 433 | 0 | 447 | 0.53186 | 325 | 0.49149 | 138 | 1.1519 | 448 | 0 | 417 | 0 | 251 | 0.1061 | 270 | 0 | 434 | 0 | 434 | 0.024396 | 430 | 0.1356 | 396 | 0.16066 | 302 | 0.6054 | 440 | 0 | 444 | 0 | 23.6 | 0.058417 | 59.6 | 0.020761 | 426 | 0.099656 | 426 | 0.17025 | 426 | 0.10655 | 384 | 0 | 426 | 0.067749
NIST610-4 | 10797 | 1.0106 | 327180 | 1665.7634 | 452 | 1.8032 | 450 | 0.22131 | 408 | 3.1045 | 444 | 3.0095 | 458 | 0 | 410 | 0.10881 | 458.7 | 0.33117 | 460 | 1.172 | 433 | 0.1406 | 433 | 0 | 447 | 0.76369 | 325 | 0.68954 | 138 | 0 | 448 | 0 | 417 | 0 | 251 | 0.065787 | 270 | 0 | 434 | 0 | 434 | 0.018532 | 430 | 0.34543 | 396 | 0.10479 | 302 | 0 | 440 | 0 | 444 | 0 | 23.6 | 0.02729 | 59.6 | 0.041575 | 426 | 0.10048 | 426 | 0.15478 | 426 | 0.10691 | 384 | 0.041187 | 426 | 0.071018
MASS
Mass1-1 | 16.1735 | 0.60949 | BelowLOD | 507.2834 | 131.5727 | 1.0072 | 58.6855 | 0.045908 | 62.3674 | 1.711 | 196.2547 | 1.2187 | 86251.6864 | 4.797 | 63.8986 | 0 | 100.2032 | 0.22997 | 197518.0306 | 0.93439 | 56.545 | 0.084234 | 61.8802 | 0.027613 | 69.8032 | 0.44976 | 67.4742 | 0.19534 | 57.6697 | 0.48693 | 0.19529 | 0 | 53.2273 | 0 | 63.7823 | 0.070078 | 43.7366 | 0 | 68.0575 | 0.08074 | 63.7126 | 0.007954 | 58.3842 | 0.17508 | 57.9714 | 0.0469 | 20.0571 | 0 | 0.016009 | 0 | 15.8965 | 0 | 40.4322 | 0.017882 | 60.6528 | 0.008875 | 78.028 | 0.072473 | 66.1039 | 0.064409 | 68.5331 | 0.06135 | 62.5226 | 0.0097749 | 70.5647 | 0.04624
Mass1-2 | 15.6559 | 0.51998 | BelowLOD | 485.9981 | 124.9202 | 2.0744 | 55.0755 | 0.10696 | 60.4587 | 1.7121 | 189.6179 | 0.91854 | 80735.8282 | 7.018 | 58.479 | 0.041558 | 86.718 | 0.31245 | 182577.8756 | 0.8097 | 52.4389 | 0.080382 | 57.0635 | 0 | 66.3419 | 0 | 61.7543 | 0.20441 | 52.6869 | 0.43325 | 0.15575 | 0 | 50.8921 | 0 | 61.1315 | 0.04048 | 41.637 | 0.099078 | 65.3791 | 0.070043 | 62.1139 | 0.0070118 | 54.246 | 0.15175 | 54.7829 | 0.033351 | 18.1902 | 0.22945 | 0.015251 | 0 | 14.4984 | 0 | 43.3124 | 0.014198 | 57.2543 | 0 | 75.1888 | 0.083924 | 63.1426 | 0.07198 | 66.5867 | 0.041154 | 56.6887 | 0 | 67.8234 | 0.031965
Mass1-3 | 44.348 | 1.3335 | BelowLOD | 666.0788 | 102.8828 | 1.0451 | 64.8927 | 0.094831 | 67.1262 | 1.2661 | 214.3742 | 1.5694 | 86296.0315 | 8.717 | 69.0951 | 0.052868 | 106.1167 | 0.24441 | 203563.8257 | 0.73551 | 63.64 | 0.077726 | 67.8362 | 0 | 80.6641 | 0 | 71.4243 | 0.20348 | 59.578 | 0 | 0.47075 | 0 | 63.4813 | 0 | 69.4781 | 0.037453 | 39.172 | 0 | 66.2734 | 0 | 70.67 | 0.0095039 | 68.2357 | 0.15061 | 67.1624 | 0.048029 | 21.2168 | 0 | 0.018888 | 0 | 18.9509 | 0 | 50.0526 | 0 | 66.6354 | 0.010786 | 91.0752 | 0.07216 | 77.6236 | 0.096621 | 80.2428 | 0.031237 | 72.3007 | 0.027406 | 82.2932 | 0.03086
Mass1-4 | 19.2917 | 1.1511 | BelowLOD | 607.8485 | 99.422 | 1.0039 | 62.4515 | 0.093067 | 64.2156 | 1.2262 | 216.4561 | 1.4976 | 81815.6127 | 8.4083 | 69.9177 | 0.051136 | 107.3885 | 0.23193 | 204976.1721 | 0.68946 | 60.2216 | 0.074985 | 65.778 | 0 | 76.3055 | 0 | 69.1059 | 0.19797 | 59.3194 | 0 | 0.21365 | 0 | 57.975 | 0 | 66.0191 | 0.036714 | 40.4392 | 0 | 64.8955 | 0 | 67.1802 | 0.009238 | 65.5679 | 0.14451 | 64.6658 | 0.046779 | 20.9265 | 0 | 0.018434 | 0 | 18.7532 | 0 | 49.2538 | 0 | 63.5068 | 0.010373 | 87.5423 | 0.06985 | 73.0771 | 0.093692 | 76.2355 | 0.030282 | 67.7706 | 0.026339 | 78.2809 | 0.029906

## Pyrrhotite
| Al27_ppm_mean | Al27_ppm_LOD_Longerich | Si29_ppm_mean | Si29_ppm_LOD_Longerich | Ti49_ppm_mean | Ti49_ppm_LOD_Longerich | V51_ppm_mean | V51_ppm_LOD_Longerich | Cr53_ppm_mean | Cr53_ppm_LOD_Longerich | Mn55_ppm_mean | Mn55_ppm_LOD_Longerich | Co59_ppm_mean | Co59_ppm_LOD_Longerich | Ni60_ppm_mean | Ni60_ppm_LOD_Longerich | Cu65_ppm_mean | Cu65_ppm_LOD_Longerich | Zn66_ppm_mean | Zn66_ppm_LOD_Longerich | Ga69_ppm_mean | Ga69_ppm_LOD_Longerich | Ga71_ppm_mean | Ga71_ppm_LOD_Longerich | Ge73_ppm_mean | Ge73_ppm_LOD_Longerich | As75_ppm_mean | As75_ppm_LOD_Longerich | Se77_ppm_mean | Se77_ppm_LOD_Longerich | Zr90_ppm_mean | Zr90_ppm_LOD_Longerich | Mo95_ppm_mean | Mo95_ppm_LOD_Longerich | Ag107_ppm_mean | Ag107_ppm_LOD_Longerich | Cd111_ppm_mean | Cd111_ppm_LOD_Longerich | In113_ppm_mean | In113_ppm_LOD_Longerich | In115_ppm_mean | In115_ppm_LOD_Longerich | Sn118_ppm_mean | Sn118_ppm_LOD_Longerich | Sb121_ppm_mean | Sb121_ppm_LOD_Longerich | La139_ppm_mean | La139_ppm_LOD_Longerich | W182_ppm_mean | W182_ppm_LOD_Longerich | Au197_ppm_mean | Au197_ppm_LOD_Longerich | Tl205_ppm_mean | Tl205_ppm_LOD_Longerich | Pb206_ppm_mean | Pb206_ppm_LOD_Longerich | Pb207_ppm_mean | Pb207_ppm_LOD_Longerich | Pb208_ppm_mean | Pb208_ppm_LOD_Longerich | Bi209_ppm_mean | Bi209_ppm_LOD_Longerich | PbTotal_ppm_mean | PbTotal_ppm_LOD_Longerich
Pyrrhotite_BIN019
Pyrrhotite_BIN019_1 | BelowLOD | 3.0947 | BelowLOD | 1761.4802 | 143.4046 | 3.6817 | BelowLOD | 0.42975 | BelowLOD | 4.1561 | BelowLOD | 29.1259 | 109.5423 | 0.10959 | 9.8212 | 0.96292 | 3918.1284 | 2.5018 | 691.6038 | 2.5268 | 3.7063 | 0.53255 | 3.7028 | 0.10086 | 6.1749 | 2.1338 | BelowLOD | 0.77604 | 32.3033 | 1.1445 | BelowLOD | inf | BelowLOD | inf | 37.3042 | 0.080411 | 4.659 | 0 | 394.2411 | 0 | 859.7825 | 0 | 2701.206 | 0.48558 | 4.5182 | 0.25801 | BelowLOD | inf | 0.010402 | 0 |  | inf | BelowLOD | 0.031441 | 7.8264 | 0.099605 | 7.7587 | 0.47448 | 7.9706 | 0.20218 | 3.7871 | 0.055332 | 8.0507 | 0.16754
Pyrrhotite_BIN019_2 | BelowLOD | 2.1041 | BelowLOD | 966.9862 | 144.9311 | 4.5749 | BelowLOD | 0.44937 | BelowLOD | 33.6674 | BelowLOD | 6.121 | 110.8976 | 0.17731 | 11.4747 | 0.79413 | 229.6803 | 1.8222 | 31.6528 | 21.9149 | BelowLOD | 0.38523 | 0.54384 | 0 | 7.1927 | 1.3221 | BelowLOD | 0.72435 | 34.7479 | 0 | BelowLOD | inf | BelowLOD | inf | 3.3381 | 0 | 0.25457 | 0 | 14.8751 | 0 | 33.0134 | 0.057222 | 176.1475 | 0.51653 | 0.56509 | 0.18496 | BelowLOD | inf | BelowLOD | inf |  | inf | BelowLOD | inf | 1.5807 | 0.27951 | 1.6698 | 0.34108 | 1.6883 | 0.1119 | 1.2402 | 0.027616 | 1.6322 | 0.1223
Pyrrhotite_BIN019_3 | BelowLOD | 1.866 | BelowLOD | 2246.4675 | 145.0808 | 3.6277 | 0.5756 | 0.45045 | BelowLOD | 5.0032 | BelowLOD | 6.0948 | 110.7075 | 0.10649 | 11.2174 | 0.83581 | BelowLOD | 2.6377 | BelowLOD | 1.7443 | BelowLOD | 0.38574 | 0.031253 | 0 | 6.5398 | 1.2739 | BelowLOD | 0.62459 | 32.2724 | 1.1301 | BelowLOD | inf | 0.044565 | 0 | 1.593 | 0.23746 | BelowLOD | inf | 0.033601 | 0 | BelowLOD | 0.029666 | 2.6405 | 0.71585 | BelowLOD | 0.24874 | BelowLOD | inf | BelowLOD | inf |  | inf | BelowLOD | 0.029026 | 0.87687 | 0.1705 | 1.0626 | 0.46705 | 1.0908 | 0.15589 | 1.4592 | 0 | 1.0566 | 0.072573
Pyrrhotite_BIN019_4 | BelowLOD | 2.4098 | BelowLOD | 1889.3613 | 149.5328 | 5.6044 | 0.84874 | 0.2916 | BelowLOD | 7.9848 | BelowLOD | 13.0332 | 110.7486 | 0.27511 | 11.4105 | 0.84345 | BelowLOD | 2.1441 | BelowLOD | 1.2716 | BelowLOD | 0.46349 | 0.020868 | 0 | 5.7385 | 0.70337 | BelowLOD | 0.99308 | 32.5382 | 1.275 | 0.034133 | 0 | 0.22891 | 0 | 2.0703 | 0.11784 | BelowLOD | 0.25002 | BelowLOD | inf | 0.11813 | 0.031128 | 32.7754 | 0.46882 | 1.0372 | 0.29119 | BelowLOD | inf | 0.037027 | 0 |  | inf | 0.16842 | 0 | 3.805 | 0.26306 | 3.7978 | 0.19672 | 3.6844 | 0.18447 | 0.67509 | 0.038739 | 3.7405 | 0.14617
Pyrrhotite_BIN019_5 | BelowLOD | 2.902 | BelowLOD | 1490.7339 | 132.3142 | 4.8448 | BelowLOD | 0.53034 | BelowLOD | 4.5698 | BelowLOD | 5.3247 | 109.9694 | 0.17095 | 9.6096 | 1.5487 | BelowLOD | 1.1498 | BelowLOD | 1.0594 | BelowLOD | 0.41007 | BelowLOD | 0.095281 | 6.6498 | 0.62019 | BelowLOD | 0.66131 | 29.2257 | 1.084 | BelowLOD | inf | BelowLOD | inf | 1.4317 | 0.11421 | BelowLOD | inf | 0.059779 | 0 | 0.0073614 | 0 | 0.29171 | 0.28691 | BelowLOD | 0.27344 | BelowLOD | inf | BelowLOD | 0.10559 |  | inf | 0.012572 | 0 | 0.50352 | 0.26753 | 0.57869 | 0.3492 | 0.44448 | 0.17322 | 0.49102 | 0.033873 | 0.47714 | 0.098475
Pyrrhotite_BIN019_6 | BelowLOD | 2.9231 | BelowLOD | 1176.174 | 142.8545 | 2.2387 | 0.582 | 0.31157 | BelowLOD | 6.8229 | 7.0575 | 5.3365 | 105.7859 | 0.10638 | 11.0401 | 0.93145 | 5209.9348 | 0.91147 | 4328.1503 | 1.9139 | 7.6977 | 0.43961 | 8.1327 | 0 | 5.8532 | 0.82052 | BelowLOD | 0.77571 | 32.8762 | 1.117 | 0.0093608 | 0 | BelowLOD | inf | 53.2485 | 0.16933 | 22.4352 | 0 | 609.8265 | 0 | 1241.8478 | 0.040913 | 3358.6773 | 0.42305 | 9.2487 | 0.4045 | BelowLOD | inf | 0.0080725 | 0 |  | inf | BelowLOD | 0.042833 | 16.3622 | 0.20731 | 15.9202 | 0.25853 | 16.6217 | 0.19686 | 7.3924 | 0.039342 | 16.4037 | 0.095192
Pyrrhotite_BIN019_7 | BelowLOD | 1.3162 | BelowLOD | 1124.7286 | 140.1178 | 2.2841 | BelowLOD | 0.39704 | BelowLOD | 3.0734 | BelowLOD | 5.0224 | 108.5868 | 0.13956 | 12.0626 | 0.40704 | BelowLOD | 1.3003 | BelowLOD | 0.97457 | BelowLOD | 0.25371 | 0.0097603 | 0 | 6.7683 | 0 | BelowLOD | 0.54647 | 29.6184 | 0.96648 | BelowLOD | 0.062902 | BelowLOD | inf | 1.4598 | 0 | BelowLOD | inf | BelowLOD | 0.24794 | 0.010847 | 0 | BelowLOD | 0.39992 | BelowLOD | 0.50265 | BelowLOD | inf | 0.0053621 | 0 |  | inf | BelowLOD | inf | 0.46662 | 0.26349 | BelowLOD | 0.59543 | 0.44993 | 0.19983 | 0.43849 | 0.030207 | 0.43993 | 0.12905
Pyrrhotite_BIN019_8 | BelowLOD | 2.5433 | BelowLOD | 1663.6221 | 141.9301 | 2.4878 | BelowLOD | 0.33203 | BelowLOD | 3.8972 | BelowLOD | 6.6223 | 107.6997 | 0.10262 | 10.9059 | 0.52058 | BelowLOD | 1.8899 | BelowLOD | 2.1673 | BelowLOD | 0.54412 | 0.01808 | 0 | 6.7458 | 1.2171 | BelowLOD | 0.46438 | 30.6256 | 0 | BelowLOD | 0.071168 | BelowLOD | inf | 0.84038 | 0 | BelowLOD | inf | BelowLOD | inf | BelowLOD | 0.039943 | BelowLOD | 0.40035 | BelowLOD | 0.16767 | BelowLOD | inf | BelowLOD | inf |  | inf | BelowLOD | inf | 0.2599 | 0.19438 | 0.27913 | 0.23334 | 0.15366 | 0.097468 | 0.1313 | 0.055018 | 0.21602 | 0.061443
Pyrrhotite_BIN019_9 | BelowLOD | 2.165 | BelowLOD | 1555.0614 | 138.6207 | 3.3945 | BelowLOD | 0.59602 | BelowLOD | 2.7906 | BelowLOD | 5.0554 | 107.1964 | 0.17267 | 11.8162 | 1.0955 | BelowLOD | 1.8495 | 1.5812 | 0.88738 | BelowLOD | 0.21326 | BelowLOD | inf | 7.5481 | 0 | BelowLOD | 0.51328 | 29.5487 | 2.3838 | BelowLOD | 0.072862 | 0.32062 | 0 | 2.5625 | 0.080087 | 0.0075056 | 0 | BelowLOD | inf | BelowLOD | 0.027148 | BelowLOD | 0.75674 | BelowLOD | 0.27747 | BelowLOD | inf | 0.020674 | 0 |  | inf | 0.012497 | 0 | 1.2589 | 0.2662 | 1.4581 | 0.2534 | 1.3635 | 0.16488 | 1.8631 | 0.026372 | 1.3519 | 0.099709
Pyrrhotite_BIN019_10 | BelowLOD | 2.2516 | BelowLOD | 1783.0059 | 137.4203 | 5.0714 | 0.57912 | 0.30434 | BelowLOD | 6.2888 | BelowLOD | 5.7096 | 107.8644 | 0.16767 | 9.2464 | 1.9816 | BelowLOD | 0.80521 | BelowLOD | 1.9829 | BelowLOD | 0.13824 | 0.026402 | 0 | 7.0444 | 0.62113 | BelowLOD | 0.76221 | 27.2687 | 1.4195 | 0.34751 | 0 | BelowLOD | 0.45013 | 1.4631 | 0 | BelowLOD | inf | BelowLOD | inf | 0.0072907 | 0 | BelowLOD | 0.60471 | 0.39056 | 0.17937 | BelowLOD | inf | BelowLOD | 0.048861 |  | inf | BelowLOD | 0.034927 | 0.55056 | 0.19605 | 0.69521 | 0.24238 | 0.70713 | 0.2293 | 0.71653 | 0.026392 | 0.67363 | 0.10496
Pyrrhotite_BIN019_11 | 1.4457 | 1.2607 | BelowLOD | 1144.8986 | 146.3066 | 3.0134 | BelowLOD | 0.75055 | BelowLOD | 2.2095 | BelowLOD | 5.0431 | 109.5271 | 0.080144 | 10.4274 | 0.69493 | BelowLOD | 0.95508 | BelowLOD | 1.7735 | BelowLOD | 0.51975 | BelowLOD | inf | 7.5876 | 0 | BelowLOD | 0.5529 | 30.7298 | 1.5663 | BelowLOD | inf | 0.015325 | 0 | 1.6727 | 0 | BelowLOD | inf | BelowLOD | 0.28361 | BelowLOD | 0.025963 | BelowLOD | 0.29311 | BelowLOD | 1.8011 | BelowLOD | inf | 0.01031 | 0 |  | inf | BelowLOD | 0.035578 | 1.6951 | 0.094414 | 1.6345 | 0.24863 | 1.4573 | 0.16873 | 2.588 | 0.034468 | 1.5912 | 0.11937
Pyrrhotite_BIN019_12 | 2.6525 | 1.9669 | BelowLOD | 213.0798 | 146.3177 | 7.7263 | 0.53341 | 0.42348 | BelowLOD | 4.6019 | BelowLOD | 5.9394 | 111.1695 | 0.097981 | 11.186 | 0.53071 | 3269.5472 | 1.3687 | 1158.627 | 1.5157 | 3.5971 | 0.53122 | 3.6702 | 0 | 6.1254 | 0.5752 | BelowLOD | 0.74284 | 31.3605 | 1.0248 | BelowLOD | inf | BelowLOD | inf | 50.2855 | 0.10848 | 6.2693 | 0 | 295.6912 | 0 | 631.5232 | 0.03202 | 2138.7644 | 0.3533 | 12.993 | 0.32164 | BelowLOD | inf | BelowLOD | 0.09883 |  | inf | 0.060776 | 0 | 22.035 | 0.11739 | 21.8989 | 0.43543 | 22.2457 | 0.17109 | 8.1794 | 0.032536 | 22.1161 | 0.1241
Pyrrhotite_BIN019_13 | BelowLOD | 3.6743 | BelowLOD | 1779.987 | 141.1505 | 2.4456 | BelowLOD | 0.33817 | BelowLOD | 3.3324 | BelowLOD | 6.5576 | 104.8821 | 0.17346 | 9.1931 | 1.0701 | 1993.8088 | 1.2816 | 422.2311 | 2.3345 | 2.7369 | 0.21782 | 3.2768 | 0 | 7.3107 | 0 | BelowLOD | inf | 33.2484 | 1.103 | BelowLOD | inf | BelowLOD | inf | 18.3381 | 0.076295 | 2.7131 | 0 | 189.0644 | 0 | 400.3753 | 0.026042 | 1358.551 | 0.61292 | 2.7364 | 0.16636 | BelowLOD | inf | BelowLOD | inf |  | inf | BelowLOD | 0.034433 | 4.4812 | 0.24368 | 4.583 | 0.3565 | 4.6174 | 0.12 | 2.2155 | 0.02625 | 4.5873 | 0.17085
Pyrrhotite_BIN019_14 | BelowLOD | 2.1637 | BelowLOD | 2562.9273 | 147.4185 | 3.6231 | 0.51604 | 0.46478 | BelowLOD | 6.7773 | BelowLOD | 5.7629 | 107.3876 | 0.10672 | 11.0466 | 0.7589 | 2.6792 | 0.99352 | BelowLOD | 1.5217 | BelowLOD | 0.33685 | 0.057755 | 0 | 7.5337 | 0 | 0.45564 | 0.21895 | 29.5023 | 1.1118 | BelowLOD | inf | BelowLOD | inf | 5.1415 | 0.079807 | BelowLOD | inf | 0.28272 | 0 | 0.4339 | 0 | 4.8626 | 0.40062 | 0.77267 | 0.20726 | BelowLOD | inf | BelowLOD | 0.081572 |  | inf | 0.022063 | 0 | 11.2703 | 0.21114 | 12.0578 | 0.1611 | 11.9269 | 0.16998 | 67.0835 | 0.027756 | 11.7808 | 0.14154
Pyrrhotite_BIN019_15 | BelowLOD | 1.8497 | BelowLOD | 2316.9655 | 142.985 | 2.4388 | BelowLOD | 0.37961 | BelowLOD | 4.9915 | BelowLOD | 6.8212 | 109.0063 | 0.23211 | 9.4702 | 0.94637 | BelowLOD | 0.66733 | BelowLOD | 1.5598 | BelowLOD | 0.31394 | 0.0017125 | 0 | 7.147 | 0 | BelowLOD | 1.767 | 31.6428 | 0 | BelowLOD | inf | BelowLOD | inf | 1.3338 | 0 | BelowLOD | 0.21236 | BelowLOD | inf | 0.0083596 | 0 | BelowLOD | 0.33285 | BelowLOD | 0.163 | BelowLOD | inf | BelowLOD | inf |  | inf | 0.008913 | 0 | 1.0495 | 0.35467 | 1.2039 | 0.23654 | 1.2585 | 0.21541 | 1.1392 | 0.02519 | 1.2057 | 0.17798
Pyrrhotite_BIN035
Pyrrhotite_BIN035_16 | BelowLOD | 2.5004 | BelowLOD | 1937.8438 | 148.7385 | 4.0811 | 0.53964 | 0.17703 | BelowLOD | 21.9331 | BelowLOD | 6.4483 | 121.4417 | 0.096069 | 7.3415 | 1.8298 | 9.2744 | 1.306 | 137.5576 | 1.282 | BelowLOD | 0.25248 | 0.087317 | 0 | 6.4486 | 0.58249 | BelowLOD | 0.61171 | 29.7689 | 0 | BelowLOD | inf | BelowLOD | inf | 6.4643 | 0.098911 | 0.55999 | 0 | 4.7287 | 0.32358 | 9.8963 | 0 | 2.7592 | 0.34865 | BelowLOD | 0.19228 | BelowLOD | inf | BelowLOD | inf |  | inf | BelowLOD | inf | 27.8806 | 0.23468 | 27.9565 | 0.17053 | 28.5666 | 0.11449 | 1.7366 | 0.025121 | 28.255 | 0.067047
Pyrrhotite_BIN035_17 | BelowLOD | 3.0822 | BelowLOD | 1201.5967 | 148.5242 | 3.2631 | BelowLOD | 0.48968 | BelowLOD | 4.6075 | BelowLOD | 4.3533 | 131.7868 | 0 | 9.2886 | 0.7778 | 1572.7458 | 0.66989 | 5334.2714 | 1.6658 | 5.3553 | 0.44369 | 5.4848 | 0 | 7.5926 | 0 | BelowLOD | inf | 29.8835 | 1.0036 | BelowLOD | inf | BelowLOD | inf | 64.9203 | 0.071638 | 34.0412 | 0 | 815.9093 | 0 | 1607.8315 | 0.024441 | 370.0901 | 0.44728 | 5.39 | 0.15409 | BelowLOD | inf | 0.020662 | 0 |  | inf | 0.50388 | 0 | 27.4958 | 0.28603 | 29.7242 | 0.20031 | 28.7382 | 0.19875 | 10.3511 | 0.024369 | 28.5602 | 0.13792
Pyrrhotite_BIN035_18 | 1.9925 | 1.4013 | BelowLOD | inf | 139.1051 | 3.7137 | BelowLOD | 1.867 | BelowLOD | 4.6315 | BelowLOD | 4.7298 | 124.8047 | 0.089504 | 9.0986 | 1.1846 | 3008.6641 | 0.52736 | 6217.0681 | 2.1991 | 1.7158 | 0.26653 | 1.8418 | 0 | 6.415 | 0.52969 | BelowLOD | 0.32375 | 28.7434 | 0 | BelowLOD | inf | BelowLOD | inf | 95.6817 | 0.08691 | 39.931 | 0 | 1035.1984 | 0 | 2101.5491 | 0.022818 | 23.3299 | 0.23549 | 3.4115 | 0.14507 | BelowLOD | inf | BelowLOD | inf |  | inf | 0.18628 | 0 | 57.2787 | 0.33632 | 60.3908 | 0.23963 | 60.6413 | 0.15038 | 40.9811 | 0.022681 | 59.8839 | 0.12147
Pyrrhotite_BIN035_19 | BelowLOD | 2.6183 | BelowLOD | 427.7902 | 156.6996 | 1.9168 | 0.48134 | 0.23865 | BelowLOD | 3.8771 | BelowLOD | 4.5168 | 132.5026 | 0.17877 | 9.6192 | 0.8717 | BelowLOD | 1.7801 | BelowLOD | 1.9449 | 0.32684 | 0.21979 | 0.11594 | 0 | 7.8239 | 0 | BelowLOD | 0.30351 | 29.013 | 0.98735 | BelowLOD | inf | BelowLOD | inf | 11.0228 | 0.067569 | BelowLOD | 0.1575 | 0.065315 | 0 | 0.068259 | 0.033439 | BelowLOD | 0.31588 | BelowLOD | 0.15111 | BelowLOD | inf | BelowLOD | inf |  | inf | 0.015636 | 0 | 3.8867 | 0.17975 | 4.7701 | 0.15328 | 4.2821 | 0.21497 | 5.3983 | 0.023376 | 4.2812 | 0.12379
Pyrrhotite_BIN035_20 | BelowLOD | inf | BelowLOD | 964.9996 | 146.7965 | 5.3594 | BelowLOD | 0.39062 | BelowLOD | 3.1629 | BelowLOD | 5.9009 | 125.6867 | 0.11726 | 8.554 | 1.3456 | 763.2602 | 0.9854 | 3367.4722 | 1.7682 | 5.3901 | 0.31897 | 5.643 | 0 | 5.6771 | 0.88325 | BelowLOD | 0.14236 | 31.6497 | 1.0946 | BelowLOD | 0.10279 | BelowLOD | 0.44893 | 47.3691 | 0.099371 | 19.4386 | 0.46164 | 457.0263 | 0 | 928.8142 | 0.039436 | 119.0114 | 0.49295 | 5.8337 | 0.27973 | BelowLOD | inf | BelowLOD | 0.16672 |  | inf | 0.25023 | 0.069173 | 39.8052 | 0.30756 | 41.2902 | 0.56794 | 41.0326 | 0.12362 | 8.4876 | 0.03783 | 40.7622 | 0.14429
Pyrrhotite_BIN035_21 | 4.1695 | 1.3334 | BelowLOD | 1710.8069 | 128.8712 | 4.4235 | BelowLOD | 0.45872 | BelowLOD | 3.3664 | BelowLOD | 4.3935 | 122.4356 | 0.10521 | 9.0893 | 1.0476 | 1306.4015 | 0.96855 | 3848.079 | 1.0659 | 2.017 | 0.44637 | 2.7799 | 0.11163 | 7.1228 | 1.0768 | BelowLOD | 0.3095 | 27.3036 | 2.9128 | 0.051903 | 0 | BelowLOD | 0.44965 | 224.6965 | 0.10122 | 27.3421 | 0.19195 | 595.8183 | 0.52269 | 1157.8579 | 0.065416 | 35.154 | 0.39801 | 4.479 | 0.27313 | BelowLOD | 0.068827 | BelowLOD | 0.11959 |  | inf | 0.11438 | 0.06146 | 87.0061 | 0.40077 | 93.8579 | 0.15855 | 92.4684 | 0.26507 | 33.0006 | 0.033902 | 91.3167 | 0.19561
Pyrrhotite_BIN035_22 | BelowLOD | 1.3324 | BelowLOD | 1103.6109 | 140.4377 | 3.0908 | BelowLOD | 0.56152 | BelowLOD | 2.9469 | BelowLOD | 3.6102 | 126.0559 | 0.10722 | 8.4844 | 1.2411 | 983.0379 | 0.74729 | 3286.4493 | 1.422 | 1.9626 | 0.32502 | 2.102 | 0 | 5.8267 | 0.83818 | BelowLOD | 0.50939 | 27.697 | 3.2341 | BelowLOD | 0.064441 | BelowLOD | 0.17165 | 64.2609 | 0.071069 | 23.6447 | 0 | 549.6644 | 0.26125 | 1087.3844 | 0.07191 | 9.7031 | 0.598 | 2.4662 | 0.16562 | BelowLOD | 0.097709 | BelowLOD | 0.15715 |  | inf | 0.065023 | 0.045788 | 68.3471 | 0.26079 | 72.1025 | 0.22164 | 70.28 | 0.13519 | 33.4838 | 0.097123 | 71.3762 | 0.13957
Pyrrhotite_BIN035_23 | 35.5225 | 4.2706 | BelowLOD | 1471.5525 | 154.3314 | 3.4087 | 0.58669 | 0.41674 | BelowLOD | 3.8826 | 13.5542 | 5.8569 | 126.0267 | 0.07583 | 9.1917 | 0.98828 | 1978.2594 | 1.2704 | 4778.3214 | 1.4654 | 0.84121 | 0.43184 | 1.1755 | 0 | 6.8967 | 0.59471 | 0.91219 | 0.36004 | 27.0154 | 1.0451 | BelowLOD | 0.044573 | 0.22118 | 0 | 71.2537 | 0.15556 | 30.4128 | 0.20871 | 619.434 | 0.35114 | 1221.0667 | 0.054002 | 19.2887 | 0.41993 | 2.4656 | 0.22346 | 0.03454 | 0 | 0.27244 | 0.076318 |  | inf | 0.43273 | 0.043919 | 70.0951 | 0.12008 | 71.21 | 0.24241 | 73.1093 | 0.10882 | 53.4007 | 0.050292 | 72.5962 | 0.068328
Pyrrhotite_BIN035_24 | 382.8381 | 2.2244 | 10355.1949 | 1497.0616 | 173.5861 | 3.6081 | 0.76559 | 0.30887 | BelowLOD | 8.4272 | 120.4777 | 7.7889 | 135.055 | 0.17229 | 9.5831 | 1.0739 | 20805.1913 | 1.7607 | 51818.1713 | 2.4717 | 10.0981 | 0.55962 | 10.6879 | 0 | 8.4112 | 0 | 2.9514 | 0.73054 | 31.0057 | 0 | 0.10782 | 0 | 0.44568 | 0 | 217.434 | 0.10393 | 263.6292 | 0 | 2315.2752 | 0 | 4119.7296 | 0.035172 | 208.5881 | 0.60927 | 7.7547 | 0.30881 | 0.082677 | 0 | 1.1673 | 0.10714 |  | inf | 1.1965 | 0.036131 | 163.4524 | 0.14165 | 169.4001 | 0.25767 | 169.9351 | 0.10304 | 62.0305 | 0.026537 | 168.1035 | 0.092827
Pyrrhotite_BIN035_25 | 81.1067 | 1.4131 | 3632.8081 | 2063.9729 | 158.9246 | 4.24 | 0.66814 | 0.34164 | BelowLOD | 7.0713 | 30.5874 | 4.37 | 126.9217 | 0.1135 | 10.3447 | 1.4883 | 4733.39 | 0.92337 | 3803.6482 | 2.8189 | 3.9079 | 0.52692 | 4.5524 | 0.103 | 6.8708 | 0 | 2.3388 | 0.5155 | 25.3556 | 1.189 | 0.043385 | 0 | 0.66493 | 0 | 75.3766 | 0 | 20.5041 | 0.24726 | 279.9616 | 0 | 574.2978 | 0.028704 | 36.8552 | 0.721 | 3.2258 | 0.13704 | 0.017871 | 0 | 0.64425 | 0.084754 |  | inf | 1.0018 | 0 | 80.9595 | 0.2191 | 86.2881 | 0.18732 | 84.763 | 0.10419 | 52.7592 | 0 | 84.0797 | 0.076235
Pyrrhotite_BIN035_26 | 95.7506 | 1.6883 | 2718.3977 | 961.4253 | 135.6901 | 2.2103 | 0.62334 | 0.38012 | BelowLOD | 2.9076 | 32.4477 | 5.2877 | 128.4778 | 0.093951 | 11.3364 | 0.77428 | 706.1553 | 1.3919 | 817.4394 | 1.3445 | 3.0022 | 0.23293 | 3.6052 | 0.087325 | 6.7248 | 0.55655 | 1.4903 | 0.42474 | 26.9426 | 0.98367 | 0.032232 | 0 | 0.36032 | 0 | 36.1998 | 0.14848 | 4.5783 | 0 | 112.4064 | 0 | 239.8866 | 0.050904 | 16.2784 | 0.31383 | 1.9801 | 0.10135 | 0.02537 | 0 | 0.33283 | 0 |  | inf | 0.5269 | 0.041482 | 58.4785 | 0.17267 | 62.4846 | 0.14277 | 63.8052 | 0.14837 | 42.3372 | 0 | 62.1127 | 0.077354
Pyrrhotite_BIN035_27 | 14.6659 | 1.7824 | BelowLOD | 1694.8268 | 141.7824 | 3.3534 | 0.71205 | 0.27324 | BelowLOD | 6.6297 | BelowLOD | 7.996 | 127.7413 | 0.080022 | 8.8108 | 1.1252 | 1444.1153 | 1.0453 | 2525.7225 | 2.2527 | 1.3742 | 0.23817 | 1.5533 | 0 | 6.7541 | 0 | 0.64358 | 0.43321 | 26.5051 | 1.1236 | BelowLOD | inf | BelowLOD | inf | 54.8528 | 0.077775 | 16.1804 | 0 | 434.1759 | 0 | 825.7634 | 0.034861 | 10.5997 | 0.46135 | 2.3857 | 0.22283 | BelowLOD | inf | 0.032439 | 0 |  | inf | 0.18172 | 0 | 61.7798 | 0.20159 | 63.3982 | 0.15345 | 64.9354 | 0.12412 | 40.3969 | 0 | 65.4868 | 0.080089
Pyrrhotite_BIN035_28 | BelowLOD | 2.2784 | BelowLOD | 2260.907 | 139.4996 | 3.2 | BelowLOD | 0.36374 | BelowLOD | 4.5464 | BelowLOD | 4.7605 | 121.7103 | 0.094725 | 7.7178 | 0.94914 | 3706.6702 | 1.175 | 5751.0802 | 1.5949 | 3.3337 | 0.39542 | 3.5898 | 0 | 6.3399 | 0.81698 | BelowLOD | 0.38658 | 25.0524 | 2.0097 | BelowLOD | inf | 0.024208 | 0 | 84.6819 | 0.10665 | 37.6239 | 0 | 887.1111 | 0 | 1781.6035 | 0.031688 | 17.6489 | 0.17941 | 3.3574 | 0.22915 | BelowLOD | inf | BelowLOD | inf |  | inf | 0.13579 | 0.032969 | 71.3651 | 0.18239 | 73.8602 | 0.14162 | 74.3527 | 0.20967 | 44.9755 | 0 | 73.4562 | 0.15045
Pyrrhotite_BIN035_29 | BelowLOD | 1.4904 | BelowLOD | 2504.5096 | 149.2173 | 3.3663 | BelowLOD | 0.46552 | BelowLOD | 5.5411 | BelowLOD | 6.0078 | 123.1768 | 0.076492 | 8.4934 | 1.2573 | 1896.2633 | 1.0491 | 4975.0506 | 2.19 | 1.7139 | 0.47772 | 1.9265 | 0 | 7.1823 | 0 | BelowLOD | 0.54156 | 29.2145 | 0 | BelowLOD | inf | BelowLOD | inf | 66.7256 | 0.098101 | 28.6537 | 0 | 568.4632 | 0.27205 | 1136.0703 | 0.025595 | 23.05 | 0.32362 | 2.703 | 0.17331 | BelowLOD | inf | 0.029201 | 0 |  | inf | 0.077743 | 0 | 63.4027 | 0.34296 | 68.8692 | 0.16724 | 70.2853 | 0.17169 | 45.514 | 0.025474 | 68.652 | 0.049533
Pyrrhotite_BIN035_30 | BelowLOD | 2.3016 | BelowLOD | 2056.5452 | 145.4713 | 2.3285 | BelowLOD | 0.54503 | BelowLOD | 4.0711 | BelowLOD | 7.2646 | 128.107 | 0.16197 | 9.1071 | 1.0976 | 7114.405 | 1.3862 | 4582.5495 | 1.3695 | 1.952 | 0.42651 | 1.9143 | 0 | 6.9198 | 0 | BelowLOD | 0.70163 | 30.1557 | 0 | BelowLOD | inf | BelowLOD | inf | 74.5531 | 0.073454 | 31.6312 | 0.20763 | 644.8343 | 0 | 1221.5555 | 0.025756 | 674.062 | 0.45854 | 3.6341 | 0.17473 | BelowLOD | inf | BelowLOD | inf |  | inf | 0.11269 | 0 | 34.6271 | 0.22552 | 36.1815 | 0.23718 | 34.8667 | 0.15207 | 27.4678 | 0 | 35.6136 | 0.11306
Pyrrhotite_IN013
Pyrrhotite_IN013_31 | 3987.9709 | 2.0098 | 5830.1858 | 2010.3748 | 164.5912 | 4.5564 | 1.502 | 0.24942 | BelowLOD | 4.7887 | 234.7912 | 8.8377 | 19.5207 | 0.17499 | 35.227 | 1.2349 | 7522.3459 | 0.86562 | 860.7483 | 2.1204 | 10.6535 | 0.2097 | 10.8804 | 0.10192 | 6.7393 | 1.2907 | 2.3132 | 0.55878 | 12.8991 | 1.1268 | 1.1068 | 0 | 0.37338 | 0 | 1498.7015 | 0.11034 | 9.7438 | 0 | 373.2793 | 0 | 789.6527 | 0.040325 | 473.797 | 0.18259 | 631.9827 | 0.27765 | 0.026443 | 0 | 0.16567 | 0 |  | inf | 2.5699 | 0.037678 | 4148.9794 | 0.13612 | 4360.2845 | 0.23138 | 4294.388 | 0.11303 | 275.5804 | 0.028437 | 4269.8803 | 0.11095
Pyrrhotite_IN013_32 | 148.8457 | 1.8741 | 2157.2824 | 850.4004 | 166.4374 | 1.7871 | BelowLOD | 0.46472 | BelowLOD | 5.2733 | 24.6661 | 7.6354 | 17.5389 | 0.085709 | 49.3209 | 0.98115 | 59256.2537 | 1.4624 | 416.6678 | 1.6489 | 1.3478 | 0.4368 | 1.1673 | 0 | 6.7961 | 0 | 0.76687 | 0.56665 | 8.8299 | 1.1913 | BelowLOD | inf | BelowLOD | 0.23162 | 622.5372 | 0.082554 | 4.1923 | 0 | 226.8289 | 44.6323 | 503.8137 | 0.056259 | 329.1863 | 0.35929 | 31.3491 | 0.13162 | BelowLOD | inf | BelowLOD | 0.09086 |  | inf | 1.1868 | 0 | 5878.4888 | 0.37223 | 6027.0985 | 0.31898 | 6021.5841 | 0.22874 | 149.2374 | 0 | 5984.8404 | 0.13112
Pyrrhotite_IN013_33 | 64.8543 | 2.0295 | BelowLOD | 1527.8366 | 144.842 | 4.4109 | 0.46627 | 0.23326 | BelowLOD | 2.5939 | BelowLOD | 4.0959 | 19.9507 | 0.11071 | 55.7091 | 0.4387 | 11844.8891 | 1.0561 | 1172.696 | 1.8237 | 1.0283 | 0.34405 | 1.3804 | 0 | 7.5681 | 0.58981 | BelowLOD | 0.467 | 12.4148 | 1.0557 | 0.23065 | 0 | 0.25389 | 0 | 266.7273 | 0.109 | 8.5509 | 0 | 341.7106 | 0 | 702.3012 | 0.023867 | 676.8281 | 0.2662 | 19.833 | 0.16743 | 0.26555 | 0 | BelowLOD | 0.05456 |  | inf | 1.4654 | 0.042943 | 5520.1372 | 0.2101 | 5647.221 | 0.22239 | 5663.1779 | 0.082011 | 149.9287 | 0.024779 | 5621.8798 | 0.047248
Pyrrhotite_IN013_34 | 1053.269 | 1.653 | 3287.1609 | 1376.3699 | 125.5055 | 42.9105 | 0.41446 | 0.35126 | BelowLOD | 5.3736 | 115.7383 | 4.8764 | 18.3667 | 1.5668 | 56.2528 | 0.64145 | 165.476 | 1.0179 | 295.5102 | 2.3213 | 2.3169 | 0.32208 | 2.4632 | 0 | 6.843 | 0 | BelowLOD | 0.38234 | 5.7514 | 1.9395 | 0.039295 | 0 | 0.096443 | 0 | 23.6642 | 0 | 1.2724 | 0 | 27.0435 | 0 | 64.4872 | 0.029651 | 77.0505 | 0.36274 | 3.7503 | 0.35766 | BelowLOD | inf | 0.029162 | 0 |  | inf | 0.28315 | 0 | 103.1237 | 0.2569 | 109.2933 | 0.22297 | 108.653 | 0.092288 | 19.9903 | 0.023535 | 107.3241 | 0.063167
Pyrrhotite_IN013_35 | BelowLOD | 3.2079 | BelowLOD | 1996.1649 | 146.6966 | 7.883 | BelowLOD | inf | BelowLOD | 3.2346 | 3.5537 | 3.1613 | 20.1409 | 0.07664 | 54.7473 | 0.67603 | 149.6381 | 1.2982 | 667.2486 | 1.6342 | BelowLOD | 0.23859 | 0.1398 | 0.096521 | 6.2445 | 0.86985 | BelowLOD | 0.47244 | 6.7588 | 0 | 0.0067767 | 0 | BelowLOD | 0.2084 | 17.4926 | 0 | 4.4652 | 0 | 25.4058 | 0 | 40.1188 | 0 | 91.2498 | 0.46697 | 1.6563 | 0.20167 | BelowLOD | inf | BelowLOD | 0.07914 |  | inf | 0.041362 | 0.034415 | 12.6288 | 0.19679 | 12.8037 | 0 | 13.5831 | 0.2665 | 10.129 | 0 | 13.1644 | 0.17138
Pyrrhotite_IN013_36 | 2921.8895 | 2.8627 | 3476.8956 | 1288.2088 | 156.0966 | 3.337 | 0.80506 | 0.48091 | BelowLOD | 5.5265 | 329.7983 | 9.4733 | 19.6392 | 0.18146 | 55.5155 | 1.418 | 21.0588 | 1.7585 | 13.7644 | 1.924 | 5.6395 | 0.49829 | 5.3238 | 0 | 6.8268 | 0 | BelowLOD | 0.61868 | 6.5838 | 0 | 0.11931 | 0 | 0.21447 | 0 | 11.1335 | 0.17838 | BelowLOD | 0.31126 | BelowLOD | inf | 0.087088 | 0 | 1.0083 | 0.56228 | 4.0607 | 0.25878 | BelowLOD | inf | BelowLOD | 0.079246 |  | inf | 0.37625 | 0 | 31.4574 | 0.30213 | 33.0139 | 0.16827 | 34.697 | 0.22422 | 14.172 | 0 | 33.4804 | 0.16024
Pyrrhotite_IN013_37 | 2261.6268 | 1.7631 | 3086.4147 | 1463.6516 | 145.1146 | 2.2157 | 0.67636 | 0.25642 | BelowLOD | 5.8029 | 283.1002 | 4.7024 | 19.6735 | 0.072196 | 55.9915 | 0.74789 | BelowLOD | 1.0816 | 164.7985 | 1.4285 | 5.6321 | 0.2649 | 5.9124 | 0 | 6.9369 | 0.53486 | BelowLOD | 0.47575 | 3.5731 | 1.9974 | 0.14199 | 0 | BelowLOD | inf | 12.9455 | 0 | 0.50218 | 0.20416 | 1.2293 | 0 | 1.7164 | 0.050013 | 2.8914 | 0.3628 | 4.9652 | 0.36101 | BelowLOD | inf | BelowLOD | 0.065617 |  | inf | 0.47895 | 0.029886 | 49.3593 | 0.23939 | 56.8547 | 0.15876 | 54.2401 | 0.24141 | 20.8277 | 0 | 53.6674 | 0.14665
Pyrrhotite_IN013_38 | 427.789 | 1.7668 | 1743.4985 | 1535.9086 | 137.7463 | 1.3397 | 0.38501 | 0.3009 | BelowLOD | 6.0667 | 55.2921 | 2.4686 | 19.3732 | 0.083339 | 54.0666 | 0.7015 | 11.5462 | 0.92545 | 13.1435 | 1.174 | 1.2773 | 0.40788 | 1.4519 | 0 | 6.3404 | 0 | BelowLOD | 0.31363 | 5.3521 | 0 | BelowLOD | 0.056365 | BelowLOD | inf | 8.2796 | 0.060692 | 0.041478 | 0 | 0.42115 | 0 | 0.15921 | 0 | 0.89414 | 0.22331 | 2.3203 | 0.13196 | BelowLOD | inf | BelowLOD | 0.085066 |  | inf | 0.09439 | 0.0268 | 216.4492 | 0.30422 | 223.7599 | 0.13311 | 223.5583 | 0.11225 | 13.2034 | 0.020359 | 221.7174 | 0.10065
Pyrrhotite_IN013_39 | 2649.962 | 1.4063 | 3243.9002 | 2165.2701 | 144.1317 | 3.5038 | 0.65619 | 0.38612 | BelowLOD | 6.061 | 232.0286 | 6.0151 | 21.6214 | 0.079363 | 58.0978 | 0.70514 | 11.2014 | 1.2268 | 583.6783 | 1.6897 | 4.8453 | 0.37734 | 4.452 | 0 | 7.3317 | 0 | BelowLOD | 0.28636 | 4.8922 | 1.4605 | 0.070078 | 0 | BelowLOD | inf | 18.2934 | 0.10103 | 2.7296 | 0.21541 | 8.773 | 0 | 9.2837 | 0.037975 | 7.3025 | 0.48023 | 7.8218 | 0.32267 | 0.011497 | 0 | 0.063464 | 0 |  | inf | 0.88074 | 0 | 117.8024 | 0.19211 | 124.7278 | 0.35573 | 121.4141 | 0.12866 | 25.4572 | 0.034398 | 120.1593 | 0.10826
Pyrrhotite_IN013_40 | 11.6891 | 2.7073 | BelowLOD | 1645.6638 | 143.9611 | 2.2495 | BelowLOD | 0.35254 | BelowLOD | 4.1404 | BelowLOD | 6.8902 | 19.4777 | 0.081779 | 59.1335 | 1.0603 | 990.3614 | 1.5591 | 1469.9858 | 1.6021 | BelowLOD | 0.47053 | 0.68949 | 0.10393 | 7.4501 | 0 | BelowLOD | 0.67255 | 8.5042 | 1.1409 | BelowLOD | inf | 0.016774 | 0 | 49.2093 | 0.10039 | 7.2324 | 0 | 201.0983 | 0.30102 | 431.6057 | 0.028297 | 556.7522 | 0.67676 | 3.8042 | 0.33406 | BelowLOD | inf | BelowLOD | 0.062101 |  | inf | 0.14277 | 0.038308 | 835.3003 | 0.21474 | 882.8853 | 0.29383 | 943.0722 | 0.16644 | 33.2436 | 0.027318 | 941.293 | 0.12469
Pyrrhotite_IN013_41 | 52.9162 | 1.7621 | BelowLOD | 2585.2783 | 141.3348 | 2.173 | 0.73325 | 0.23882 | BelowLOD | 3.2026 | 22.7765 | 2.3346 | 19.2124 | 0.13521 | 46.8662 | 0.63452 | 28404.9846 | 1.2131 | 1564.5168 | 1.0866 | 1.0268 | 0.27105 | 1.1331 | 0 | 6.3422 | 0.77081 | BelowLOD | 0.53698 | 9.2052 | 1.9155 | 0.076545 | 0 | 0.063968 | 0 | 285.5819 | 0.14332 | 7.9856 | 0 | 191.1678 | 0 | 400.1632 | 0 | 240.6516 | 0.37773 | 14.1032 | 0.18917 | BelowLOD | inf | BelowLOD | 0.0568 |  | inf | 0.94187 | 0 | 6081.5869 | 0.29642 | 6414.2102 | 0.13711 | 6406.3513 | 0.062346 | 136.4359 | 0 | 6321.9682 | 0.11162
Pyrrhotite_IN013_42 | 3275.7305 | 3.0048 | 3362.2839 | 1683.0926 | 153.7674 | 6.547 | 0.91697 | 0.34946 | BelowLOD | inf | 760.715 | 3.4118 | 20.0934 | 0.10573 | 58.515 | 1.1343 | 7822.3611 | 1.5819 | 13644.3407 | 2.2596 | 8.8223 | 0.35439 | 9.3563 | 0 | 6.4565 | 0 | BelowLOD | 0.5813 | 43.8838 | 2.338 | 0.0069848 | 0 | 0.053983 | 0 | 1119.3866 | 0.10262 | 63.7004 | 0.22875 | 1115.1756 | 0 | 2181.5022 | 0.03525 | 4335.5613 | 0.32965 | 26.7517 | 0.17129 | BelowLOD | inf | BelowLOD | 0.074309 |  | inf | 4.8511 | 0 | 79325.7962 | 0.28065 | 83220.3239 | 0.31336 | 82343.4604 | 0.16088 | 1426.0667 | 0 | 81730.4367 | 0.12175
Pyrrhotite_IN013_43 | 10951.124 | 2.8075 | 10809.1354 | 1582.2503 | 145.1726 | 2.2387 | 2.0586 | 0.44065 | BelowLOD | 6.4122 | 1304.5588 | 6.4387 | 18.203 | 0.070091 | 49.5741 | 0.62019 | 1536.1461 | 1.9335 | 3483.5808 | 1.8829 | 18.2986 | 0.24583 | 19.3926 | 0 | 5.974 | 0.72351 | 1.9026 | 0.40112 | 6.2241 | 1.27 | 0.088846 | 0 | 0.14584 | 0 | 93.5469 | 0.092293 | 20.1262 | 0 | 551.297 | 0 | 1117.167 | 0.024024 | 616.0902 | 0.48512 | 8.3973 | 0.19455 | 0.056387 | 0 | 0.078828 | 0 |  | inf | 0.24516 | 0 | 51.0917 | 0.084198 | 54.0876 | 0.20905 | 61.2159 | 0.18339 | 15.7015 | 0 | 58.5269 | 0.067759
Pyrrhotite_IN013_44 | 7149.19 | 1.8289 | 7259.9868 | 2035.1076 | 160.7026 | 3.3407 | 0.97709 | 0.32722 | 3.7693 | 2.3116 | 880.5185 | 6.6778 | 19.7583 | 0.097389 | 57.2346 | 0.91663 | 1.7436 | 1.3029 | 135.4618 | 1.4744 | 11.7681 | 0.27652 | 12.4893 | 0.091472 | 6.5058 | 0.57103 | BelowLOD | 0.42667 | 2.5725 | 1.0035 | 0.86547 | 0 | 0.38817 | 0 | 20.3518 | 0.094543 | 0.23158 | 0 | 0.39054 | 0 | 1.339 | 0 | 4.8247 | 0.4593 | 7.9764 | 0.15673 | BelowLOD | inf | 0.058935 | 0 |  | inf | 0.33234 | 0.033512 | 134.8127 | 0.19209 | 134.1552 | 0.23812 | 139.5771 | 0.22168 | 26.0818 | 0.024792 | 139.521 | 0.11124
Pyrrhotite_IN013_45 | 3604.101 | 2.1139 | 5620.9135 | 978.6819 | 157.4796 | 3.6698 | 1.0639 | 0.39479 | BelowLOD | 8.5869 | 439.247 | 3.1207 | 20.9108 | 0.16534 | 58.1022 | 0.66603 | 603.0305 | 1.2181 | 1146.5669 | 2.524 | 8.6734 | 0.29174 | 8.398 | 0 | 8.1732 | 0.83962 | BelowLOD | 0.55727 | 3.706 | 0 | BelowLOD | inf | 0.16847 | 0 | 49.0841 | 0.080923 | 5.7187 | 0 | 186.7169 | 0.29134 | 391.6796 | 0.027392 | 210.0544 | 0.27475 | 5.9765 | 0.11532 | BelowLOD | inf | BelowLOD | 0.083115 |  | inf | 0.22456 | 0 | 39.9947 | 0.19633 | 41.7147 | 0.26197 | 41.5919 | 0.14881 | 17.8298 | 0.027309 | 43.3697 | 0.1256
Pyrrhotite_IN013_46 | 147.6684 | 2.4253 | BelowLOD | 1131.3543 | 138.8647 | 3.054 | 0.5299 | 0.27205 | BelowLOD | 4.3659 | 17.0808 | 4.9702 | 20.2174 | 0.095696 | 53.0539 | 0.68448 | 536.5357 | 1.1139 | 228.3134 | 1.7868 | 0.98991 | 0.36995 | 1.1039 | 0 | 7.1088 | 0.81187 | 0.45146 | 0.43068 | 4.2549 | 0 | BelowLOD | inf | 0.037805 | 0 | 45.8484 | 0.070854 | 1.8592 | 0.20558 | 80.0162 | 0.26197 | 184.059 | 0.024583 | 559.3151 | 0.34379 | 3.6284 | 0.07755 | BelowLOD | inf | 0.015421 | 0 |  | inf | 0.21681 | 0 | 778.4277 | 0.10159 | 804.5437 | 0.141 | 795.5598 | 0.14285 | 28.2642 | 0.023814 | 792.9319 | 0.075726
Pyrrhotite_IN013_47 | BelowLOD | 1.9431 | BelowLOD | 1990.6846 | 166.8311 | 4.3803 | 0.64844 | 0.38206 | BelowLOD | 3.4042 | 804.5039 | 5.2808 | 18.9893 | 0.15153 | 48.3194 | 0.7393 | 1012.9778 | 1.3356 | 196.3864 | 1.2667 | 0.4376 | 0.30438 | 0.3859 | 0.07861 | 5.2178 | 0.7939 | 1.727 | 0.28924 | 34.6251 | 1.0165 | 2.1862 | 0.088876 | BelowLOD | 0.28305 | 264.4692 | 0.13601 | 0.99809 | 0 | 58.0639 | 0.22482 | 188.5978 | 0.050805 | 12151.4504 | 0.53077 | 23.5411 | 0.25048 | BelowLOD | 0.024355 | 6.3327 | 0.15471 |  | inf | 1.349 | 0 | 23105.8895 | 0.17965 | 23941.9424 | 0.33291 | 23205.6209 | 0.17923 | 482.7099 | 0.04943 | 23335.8784 | 0.13427
Pyrrhotite_IN013_48 | 3.9216 | 1.4688 | BelowLOD | 1190.9286 | 131.9162 | 2.199 | BelowLOD | 0.32889 | BelowLOD | 4.9595 | 197.2367 | 4.6362 | 19.9249 | 0.14733 | 52.9064 | 1.5925 | 57.7606 | 1.1781 | 56.9879 | 1.9011 | BelowLOD | 0.35005 | 0.14657 | 0.082742 | 7.4887 | 0.78725 | 0.41344 | 0.28717 | 7.6019 | 1.2682 | BelowLOD | 0.07182 | BelowLOD | 0.22119 | 10.238 | 0.20113 | BelowLOD | 0.54728 | 5.4734 | 0.31642 | 8.7825 | 0.033188 | 37.1974 | 0.45172 | 1.9015 | 0.095877 | BelowLOD | 0.036104 | BelowLOD | 0.13696 |  | inf | 0.14094 | 0.040581 | 668.5855 | 0.16274 | 700.1966 | 0.35696 | 692.5665 | 0.1453 | 17.6457 | 0.029694 | 687.8357 | 0.07097
Pyrrhotite_IN013_49 | 5878.4142 | 3.4051 | 6082.6689 | 1073.0727 | 132.085 | 4.02 | 1.426 | 0.58474 | BelowLOD | 5.3121 | 721.8518 | 5.7988 | 18.8033 | 0.12926 | 52.9578 | 1.3228 | 223.9215 | 1.0766 | 88.1541 | 2.1809 | 13.3007 | 0.3787 | 14.0901 | 0.32302 | 6.3078 | 1.482 | 0.94584 | 0.47908 | 4.7975 | 2.7199 | 0.25609 | 0.17588 | BelowLOD | 0.34515 | 68.3763 | 0.1262 | 0.26391 | 0.22394 | 22.8028 | 0.31198 | 51.4463 | 0.060367 | 137.2472 | 0.44051 | 7.084 | 0.18378 | 0.15263 | 0.034081 | 0.18867 | 0.088937 |  | inf | 0.60239 | 0.051476 | 5005.9232 | 0.15594 | 5883.8227 | 0.2793 | 5987.3336 | 0.25835 | 121.6482 | 0.029558 | 5705.2552 | 0.14154
Pyrrhotite_IN013_50 | BelowLOD | 1.9184 | BelowLOD | 1970.2557 | 143.43 | 1.9418 | BelowLOD | 0.34432 | BelowLOD | 6.9089 | 14.2689 | 4.2768 | 19.2313 | 0.092202 | 52.0443 | 0.81694 | 1649.0305 | 1.4581 | 179.2001 | 1.7601 | 0.31189 | 0.28459 | 0.24858 | 0 | 7.309 | 1.174 | BelowLOD | 0.44232 | 5.9238 | 2.0607 | 0.020374 | 0 | BelowLOD | inf | 37.707 | 0 | 0.61928 | 0.19319 | 17.9786 | 0.25604 | 43.7162 | 0.024081 | 65.4575 | 0.27495 | 1.9434 | 0.15606 | BelowLOD | 0.057562 | BelowLOD | 0.10676 |  | inf | 0.15334 | 0.041053 | 1390.2869 | 0.16773 | 1439.3615 | 0.20902 | 1496.0701 | 0.11975 | 31.5559 | 0.023007 | 1455.9727 | 0.10615
Pyrrhotite_IN013_51 | 23442.1537 | 2.556 | 21637.6857 | 3061.8424 | 160.1356 | 3.0742 | 3.0155 | 0.24052 | BelowLOD | 4.6945 | 2508.4166 | 7.6615 | 18.2622 | 0.20978 | 66.6344 | 1.1318 | 24.204 | 1.1807 | 738.2267 | 2.5314 | 38.2575 | 0.4429 | 41.718 | 0.36449 | 9.123 | 1.6302 | 2.196 | 0.26279 | 3.4892 | 1.8035 | 11.1803 | 0.121 | 2.659 | 0.59495 | 44.8089 | 0 | 1.4532 | 0.35659 | 4.3204 | 0.45433 | 4.796 | 0.033495 | 25.2235 | 0.63303 | 16.8947 | 0.22169 | BelowLOD | 0.034825 | 0.24918 | 0.097331 |  | inf | 0.87873 | 0.04535 | 181.8254 | 0.23788 | 173.4223 | 0.31646 | 186.1339 | 0.10919 | 33.3429 | 0 | 182.2873 | 0.10576
Pyrrhotite_IN013_52 | 14453.5528 | 1.9418 | 14629.9361 | 2322.7158 | 158.2529 | 4.1362 | 2.7311 | 0.44331 | BelowLOD | 5.461 | 1551.9323 | 5.2743 | 22.119 | 0.19293 | 69.7119 | 1.5577 | 6.1532 | 1.4617 | 203.1639 | 1.0901 | 22.0782 | 0.39217 | 24.8726 | 0 | 7.5889 | 0.71547 | 1.3915 | 0.40717 | 2.9857 | 1.8543 | 0.46965 | 0 | 4.8841 | 0 | 72.9927 | 0.089342 | 0.85466 | 0 | 0.77604 | 0 | 1.827 | 0.030876 | 13.6637 | 0.69252 | 15.8599 | 0.30866 | 0.02568 | 0 | 0.19013 | 0 |  | inf | 0.34963 | 0.041204 | 529.1913 | 0.23027 | 544.1195 | 0.13587 | 560.7806 | 0.1665 | 55.4398 | 0 | 548.8648 | 0.11537
Pyrrhotite_IN013_53 | 39161.8551 | 3.2869 | 43448.4228 | 1451.1761 | 210.6936 | 5.1083 | 10.5725 | 0.17529 | 13.5091 | 3.7113 | 4876.7095 | 2.7734 | 18.7141 | 0.13026 | 90.5768 | 1.2847 | 796.7495 | 2.3092 | 292.3528 | 1.5704 | 133.547 | 0.39633 | 139.9707 | 0 | 10.2802 | 0 | 1.7599 | 0.67005 | 6.1339 | 1.8089 | 0.43745 | 0 | 1.4721 | 0.19757 | 81.983 | 0.095491 | 1.2167 | 0 | 10.3653 | 0 | 21.5153 | 0.033465 | 814.2812 | 0.40497 | 19.7122 | 0 | 0.012172 | 0 | 0.13968 | 0 |  | inf | 0.25456 | 0 | 362.1149 | 0.17318 | 380.1155 | 0.14353 | 381.5217 | 0.16294 | 25.5416 | 0 | 376.0801 | 0.076205
Pyrrhotite_IN013_54 | 954.0382 | 2.5386 | BelowLOD | 2063.6575 | 145.9584 | 3.2497 | 0.64015 | 0.11536 | BelowLOD | 4.2934 | 115.1867 | 3.24 | 23.015 | 0 | 53.4061 | 0.99291 | 43.7223 | 1.16 | 10.1051 | 0.86088 | 3.4326 | 0.32759 | 3.4706 | 0.091405 | 6.8788 | 0 | BelowLOD | 0.46611 | 4.6673 | 1.4505 | 0.0061456 | 0 | 0.64266 | 0 | 14.3937 | 0 | BelowLOD | inf | BelowLOD | 0.26085 | 0.80242 | 0 | 36.232 | 0.30804 | 2.7029 | 0.080121 | BelowLOD | inf | 0.02143 | 0 |  | inf | 0.11037 | 0.043945 | 403.6081 | 0.22485 | 465.2446 | 0.23944 | 396.9842 | 0.13879 | 20.555 | 0.03483 | 436.9707 | 0.10431
Pyrrhotite_IN013_55 | 3.3297 | 1.3297 | BelowLOD | 2098.7122 | 136.0388 | 3.4245 | 0.47291 | 0.20942 | BelowLOD | 3.7212 | 6.8484 | 3.8343 | 20.8201 | 0.11111 | 51.7568 | 0.92771 | 98.3106 | 0.86805 | 86.0997 | 2.0047 | BelowLOD | 0.095138 | 0.15202 | 0 | 5.7997 | 0.76376 | 0.25745 | 0.24646 | 4.8783 | 0 | BelowLOD | inf | BelowLOD | inf | 15.9825 | 0.09753 | 0.44342 | 0 | 3.3438 | 0 | 6.7828 | 0 | 70.3998 | 0.57144 | 1.1311 | 0.15561 | BelowLOD | inf | BelowLOD | 0.11184 |  | inf | 0.088028 | 0 | 1395.4653 | 0.13971 | 1521.237 | 0.5327 | 1509.5365 | 0.08525 | 28.4601 | 0.033808 | 1481.7999 | 0.11116
Pyrrhotite_IN013_56 | 13400.7541 | 2.0803 | 18303.311 | 1123.5875 | 272.3922 | 4.4616 | 1.9735 | 0.64828 | BelowLOD | 9.2394 | 590.4705 | 7.9952 | 21.4685 | 0.14483 | 59.6511 | 0.87114 | 2762.9703 | 1.1206 | 418.3444 | 1.5776 | 39.947 | 0.32021 | 37.0377 | 0.25149 | 6.9962 | 0.75097 | BelowLOD | 0.75078 | 9.0213 | 0 | 0.54602 | 0 | 6.8523 | 0 | 82.8341 | 0 | 4.4416 | 0 | 55.3415 | 0 | 111.2169 | 0 | 3670.6713 | 0.54635 | 8.7166 | 0.13527 | BelowLOD | inf | 5.1797 | 0.13046 |  | inf | 5.7138 | 0.043932 | 458.3537 | 0.1323 | 573.7968 | 0.27238 | 486.2515 | 0.089708 | 20.6294 | 0.028306 | 476.5481 | 0.055891
Pyrrhotite_IN013_57 | 6.2835 | 1.0677 | BelowLOD | 3011.2398 | 139.567 | 2.5761 | BelowLOD | 0.70672 | BelowLOD | 2.0965 | BelowLOD | 3.8457 | 21.6136 | 0 | 43.2918 | 1.1503 | 3411.4963 | 1.3956 | 19.9438 | 1.6249 | BelowLOD | 0.18909 | BelowLOD | 0.097918 | 6.7596 | 0 | BelowLOD | 0.50552 | 16.8718 | 4.7225 | BelowLOD | inf | BelowLOD | inf | 113.6943 | 0.081783 | 0.36681 | 0.23056 | 10.4845 | 0.38706 | 22.3943 | 0 | 6.8544 | 0.55692 | 5.3831 | 0.20582 | BelowLOD | 0.031203 | BelowLOD | inf |  | inf | 1.3291 | 0 | 7761.8875 | 0.29551 | 7989.1769 | 0.2296 | 8710.8348 | 0.21466 | 179.7202 | 0.028207 | 8305.821 | 0.16382
Pyrrhotite_IN013_58 | BelowLOD | 2.2424 | BelowLOD | 1299.3601 | 140.2957 | 2.0004 | BelowLOD | 0.47266 | BelowLOD | 5.2551 | 6.6843 | 5.1335 | 23.1003 | 0.21824 | 43.6698 | 1.0813 | 682.1928 | 1.2114 | 2264.1506 | 1.1164 | 0.77614 | 0.20671 | 0.95123 | 0.089622 | 7.4492 | 0.56842 | BelowLOD | 0.4477 | 13.306 | 0.92719 | BelowLOD | inf | BelowLOD | inf | 45.1601 | 0 | 8.2029 | 0 | 47.8144 | 0 | 87.5839 | 0.023739 | 74.6053 | 0.22188 | 3.531 | 0.16352 | BelowLOD | inf | BelowLOD | 0.14472 |  | inf | 0.16987 | 0 | 2408.3879 | 0.24407 | 2620.2227 | 0.15819 | 2677.4258 | 0.17615 | 67.4722 | 0 | 2593.9643 | 0.15378
Pyrrhotite_IN013_59 | 64.3997 | 4.2404 | BelowLOD | 1550.6968 | 157.9355 | 1.9957 | 0.64105 | 0.40217 | BelowLOD | 4.7193 | 31.6447 | 10.7401 | 23.033 | 0.14106 | 59.9102 | 2.349 | 9277.3368 | 1.8088 | 1821.2908 | 3.3753 | 1.0229 | 0.6227 | 1.2644 | 0 | 6.8524 | 0 | BelowLOD | 0.47519 | 3.4367 | 1.7174 | 0.034365 | 0 | BelowLOD | 0.51954 | 247.2544 | 0.0909 | 7.2116 | 0 | 379.0329 | 0.33152 | 847.1189 | 0 | 6325.1891 | 0.51257 | 12.844 | 0.25934 | BelowLOD | inf | BelowLOD | 0.13605 |  | inf | 0.58 | 0 | 248.4958 | 0.24221 | 259.7222 | 0.33182 | 255.8836 | 0.24147 | 26.4666 | 0.031213 | 254.7428 | 0.18368
Pyrrhotite_IN013_60 | 2.7727 | 2.3021 | BelowLOD | 5677.3246 | 141.621 | 3.7766 | 0.68936 | 0.31902 | BelowLOD | 6.6527 | BelowLOD | 7.1186 | 20.7638 | 0.11738 | 53.5655 | 1.1903 | 5581.7713 | 1.6259 | 1912.9821 | 2.2273 | 0.62041 | 0.31765 | 0.54645 | 0 | 5.8026 | 0.91742 | BelowLOD | 0.89113 | 6.3483 | 1.1852 | 0.072482 | 0 | BelowLOD | 0.24846 | 143.1665 | 0.085284 | 6.9808 | 0 | 222.8371 | 0 | 482.3288 | 0.029555 | 5969.2473 | 0.44817 | 9.8226 | 0 | BelowLOD | inf | 0.18983 | 0 |  | inf | 0.27647 | 0 | 580.8479 | 0.19487 | 582.5111 | 0.39671 | 635.8855 | 0.17808 | 27.6468 | 0 | 609.9441 | 0.15743
G_GSE1G
GSE-5 | 68803.4005 | 2.1255 | 251013.5146 | 908.9701 | 449.5117 | 4.4652 | 440 | 0.2011 | 400 | 3.2144 | 590 | 3.0153 | 380 | 0.067428 | 440 | 0.39765 | 380 | 0.85644 | 460 | 2.0476 | 490 | 0.27429 | 490 | 0.082366 | 320 | 0.69079 | 260 | 0.4537 | 20 | 2.2111 | 410 | 0 | 390 | 0 | 200 | 0 | 160 | 0 | 370 | 0.23778 | 370 | 0.029601 | 280 | 0.34457 | 450 | 0.30045 | 392 | 0 | 430 | 0.068229 |  | inf | 2 | 0 | 378 | 0.10495 | 378 | 0.23582 | 378 | 0.13612 | 320 | 0.046595 | 378 | 0.096166
GSE-6 | 68803.4005 | 2.3289 | 251013.5146 | 1789.2403 | 449.5117 | 3.0143 | 440 | 0.49722 | 400 | 3.5254 | 590 | 3.3128 | 380 | 0.14331 | 440 | 1.1221 | 380 | 1.0706 | 460 | 2.1333 | 490 | 0.14304 | 490 | 0 | 320 | 0.78149 | 260 | 0.9495 | 20 | 1.3698 | 410 | 0.06 | 390 | 0 | 200 | 0.065586 | 160 | 0 | 370 | 0 | 370 | 0.022915 | 280 | 0.31533 | 450 | 0.15041 | 392 | 0.033335 | 430 | 0 |  | inf | 2 | 0 | 378 | 0.39068 | 378 | 0.3026 | 378 | 0.19275 | 320 | 0.051395 | 378 | 0.18326
GSE-7 | 68803.4005 | 1.4695 | 251013.5146 | 1065.209 | 449.5117 | 1.3584 | 440 | 0.18595 | 400 | 5.6405 | 590 | 3.6042 | 380 | 0.064576 | 440 | 0.90189 | 380 | 1.0151 | 460 | 1.6918 | 490 | 0.33606 | 490 | 0 | 320 | 1.0745 | 260 | 0.89904 | 20 | 1.1855 | 410 | 0.11614 | 390 | 0 | 200 | 0.13351 | 160 | 0 | 370 | 0 | 370 | 0.021519 | 280 | 0.23248 | 450 | 0.25143 | 392 | 0 | 430 | 0 |  | inf | 2 | 0 | 378 | 0.2325 | 378 | 0.14422 | 378 | 0.13133 | 320 | 0.046659 | 378 | 0.081156
GSE-8 | 68803.4005 | 2.1365 | 251013.5146 | 1437.7678 | 449.5117 | 2.1441 | 440 | 0.30609 | 400 | 3.4056 | 590 | 4.2397 | 380 | 0.14263 | 440 | 0.53777 | 380 | 1.1466 | 460 | 1.8988 | 490 | 0.46788 | 490 | 0 | 320 | 0.52827 | 260 | 0.48083 | 20 | 2.328 | 410 | 0 | 390 | 0 | 200 | 0.1311 | 160 | 0 | 370 | 0 | 370 | 0 | 280 | 0.47822 | 450 | 0.3666 | 392 | 0 | 430 | 0 |  | inf | 2 | 0.040564 | 378 | 0.17297 | 378 | 0.29562 | 378 | 0.085403 | 320 | 0.033474 | 378 | 0.071546
G_NIST610
NIST610-5 | 5293.677 | 0.76203 | 169920.2696 | 391.542 | 259.787 | 2.1882 | 256.8531 | 0.12765 | 239.6494 | 1.5595 | 245.9457 | 1.6146 | 221.0743 | 0 | 247.9262 | 0.4726 | 228.3489 | 0.36048 | 243.062 | 0.5269 | 224.9827 | 0.082384 | 219.4939 | 0.03223 | 174.975 | 0.59114 | 130.7688 | 0.24537 | 47.1254 | 0.5259 | 245.1942 | 0 | 220.0151 | 0 | 132.2629 | 0.025457 | 105.7307 | 0 | 223.164 | 0 | 211.1365 | 0.0177 | 177.2084 | 0.1026 | 254.1686 | 0.2352 | 245.8593 | 0 | 245.864 | 0 |  | inf | 35.1365 | 0 | 210.8668 | 0.074093 | 241.2381 | 0.051164 | 232.8527 | 0.05233 | 194.72 | 0.028644 | 224.0599 | 0.029958
NIST610-6 | 5492.5859 | 0.83541 | 177293.7714 | 602.7639 | 267.2803 | 1.3374 | 269.3783 | 0.074151 | 237.6642 | 1.1798 | 259.1112 | 1.713 | 229.1116 | 0.04123 | 257.2991 | 0.24559 | 237.1919 | 0.62285 | 252.7376 | 0.4782 | 234.199 | 0.097363 | 229.631 | 0 | 188.7598 | 0.55125 | 135.2756 | 0.35953 | 49.5098 | 0.41561 | 256.7371 | 0 | 238.7534 | 0 | 136.3785 | 0.056375 | 107.3102 | 0 | 232.3958 | 0.096042 | 222.1653 | 0.0091326 | 189.3644 | 0.1766 | 262.2676 | 0.2653 | 257.9396 | 0 | 258.1716 | 0 |  | inf | 36.4201 | 0.012061 | 218.7916 | 0.10326 | 249.3183 | 0.052948 | 242.3667 | 0.060345 | 203.6608 | 0.029614 | 237.6059 | 0.036668
NIST610-7 | 5959.2424 | 0.7737 | 188384.1179 | 434.4528 | 294.5732 | 1.2928 | 288.8004 | 0.071592 | 266.625 | 2.4548 | 279.8349 | 1.7445 | 245.2738 | 0.061164 | 276.9005 | 0.25613 | 258.9923 | 0.48341 | 277.8473 | 0.74448 | 250.5394 | 0.10134 | 242.8726 | 0 | 202.599 | 0.32916 | 147.1205 | 0.25098 | 49.105 | 0 | 282.4108 | 0 | 252.0127 | 0 | 145.8812 | 0.059358 | 114.6806 | 0.080122 | 252.0602 | 0 | 232.6651 | 0.0096684 | 202.4429 | 0.18616 | 283.2329 | 0.37534 | 277.6062 | 0 | 272.173 | 0 |  | inf | 38.5138 | 0.025905 | 231.5806 | 0.1047 | 259.5814 | 0.090916 | 257.5575 | 0.056097 | 216.7298 | 0.0096204 | 251.1048 | 0.046089
NIST610-8 | 5311.0953 | 0.57246 | 168465.9068 | 719.4757 | 258.711 | 0.82227 | 255.4608 | 0.14704 | 232.9517 | 1.5012 | 247.7437 | 0.86253 | 218.7294 | 0.040477 | 239.6896 | 0.33934 | 233.3314 | 0.67652 | 249.4293 | 0.57895 | 219.2103 | 0.11138 | 212.0783 | 0.031963 | 179.7855 | 0.61214 | 134.3672 | 0.24571 | 46.398 | 0 | 252.0927 | 0 | 227.5697 | 0 | 132.3127 | 0.026072 | 100.2882 | 0 | 222.6905 | 0.095113 | 212.9203 | 0.0089338 | 179.6982 | 0.16322 | 248.2707 | 0.13305 | 246.029 | 0 | 242.5584 | 0.026901 |  | inf | 34.0957 | 0.011725 | 202.656 | 0.041062 | 231.9094 | 0.082128 | 224.384 | 0.063625 | 194.1534 | 0.013431 | 220.2279 | 0.034251
MASS
Mass1-5 | 14.914 | 0.50312 | BelowLOD | 610.0455 | 116.8764 | 2.0746 | 64.3854 | 0.14802 | 71.0928 | 1.7172 | 254.8052 | 2.4099 | 71.5715 | 0.037637 | 104.8846 | 0.50075 | 138034.1013 | 0.55083 | 215216.9235 | 0.82479 | 57.9489 | 0.13511 | 61.2817 | 0 | 54.0751 | 0.38469 | 52.847 | 0.19474 | 36.183 | 0.45282 | 0.24582 | 0 | 64.5291 | 0.20573 | 67.3425 | 0.024064 | 26.9143 | 0 | 61.639 | 0 | 60.6557 | 0.0081936 | 50.3858 | 0.15647 | 77.414 | 0.12123 | 0.024635 | 0 | 19.2849 | 0 |  | inf | 69.138 | 0 | 79.6065 | 0.062561 | 77.546 | 0.058061 | 77.8068 | 0.061269 | 66.6295 | 0.013009 | 78.2282 | 0.045408
Mass1-6 | 15.2087 | 0.72004 | 875.4451 | 400.4774 | 113.5074 | 1.2391 | 64.9213 | 0.13109 | 71.8649 | 1.1895 | 251.8189 | 0.93453 | 69.968 | 0 | 100.6825 | 0.38744 | 134316.4166 | 0.51327 | 214265.9541 | 1.1858 | 56.385 | 0.16978 | 60.1865 | 0.032754 | 60.5506 | 0.42536 | 51.0746 | 0.28908 | 34.6797 | 0.37774 | 0.21754 | 0 | 59.1148 | 0 | 63.5552 | 0.02652 | 27.2899 | 0 | 60.4583 | 0.096258 | 57.8648 | 0 | 49.1564 | 0.16207 | 78.9479 | 0.12161 | 0.017729 | 0 | 18.99 | 0 |  | inf | 68.1237 | 0 | 76.1762 | 0.04886 | 74.9614 | 0.11292 | 75.6993 | 0.055097 | 65.0534 | 0.01183 | 75.6686 | 0.048023
Mass1-7 | 14.6064 | 0.60548 | BelowLOD | 764.0539 | 104.592 | 1.4176 | 63.6496 | 0.18169 | 66.1083 | 1.2024 | 252.1779 | 2.1412 | 73.1897 | 0.03985 | 104.8188 | 0.46356 | 147075.5334 | 0.53204 | 211702.6328 | 0.77305 | 56.8192 | 0.053914 | 61.2984 | 0 | 57.8976 | 0.20779 | 52.5436 | 0.24417 | 43.7455 | 0.62569 | 0.23471 | 0 | 59.1061 | 0.072432 | 67.183 | 0.025672 | 30.1663 | 0 | 64.394 | 0 | 58.0345 | 0.0089198 | 51.5056 | 0.14853 | 77.2431 | 0.060702 | 0.017014 | 0 | 19.9652 | 0 |  | inf | 68.9733 | 0.012095 | 84.4311 | 0.067191 | 83.1252 | 0.11759 | 82.5976 | 0.047591 | 66.285 | 0.018434 | 83.2954 | 0.043106
Mass1-8 | 25.9592 | 0.55663 | BelowLOD | 703.4611 | 97.0238 | 1.3523 | 62.8666 | 0.17368 | 68.1957 | 1.1497 | 225.5207 | 2.0105 | 62.341 | 0.037477 | 88.856 | 0.43882 | 124530.8934 | 0.50344 | 184038.2218 | 0.72675 | 57.7982 | 0.051282 | 60.5587 | 0 | 53.6472 | 0.19796 | 49.6122 | 0.23401 | 39.0881 | 0.59864 | 0.38857 | 0 | 56.7394 | 0.069149 | 61.0099 | 0.024712 | 28.785 | 0 | 65.801 | 0 | 63.7641 | 0.0085079 | 48.9741 | 0.14221 | 72.573 | 0.057349 | 0.018933 | 0 | 18.1103 | 0 |  | inf | 71.4646 | 0.011619 | 78.7001 | 0.064198 | 76.6155 | 0.11394 | 76.7721 | 0.045661 | 63.0883 | 0.0174 | 77.3337 | 0.041392

## Arsenopyrite
| Al27_ppm_mean | Al27_ppm_LOD_Longerich | Si29_ppm_mean | Si29_ppm_LOD_Longerich | Ti49_ppm_mean | Ti49_ppm_LOD_Longerich | V51_ppm_mean | V51_ppm_LOD_Longerich | Cr53_ppm_mean | Cr53_ppm_LOD_Longerich | Mn55_ppm_mean | Mn55_ppm_LOD_Longerich | Co59_ppm_mean | Co59_ppm_LOD_Longerich | Ni60_ppm_mean | Ni60_ppm_LOD_Longerich | Cu65_ppm_mean | Cu65_ppm_LOD_Longerich | Zn66_ppm_mean | Zn66_ppm_LOD_Longerich | Ga69_ppm_mean | Ga69_ppm_LOD_Longerich | Ga71_ppm_mean | Ga71_ppm_LOD_Longerich | Ge73_ppm_mean | Ge73_ppm_LOD_Longerich | Se77_ppm_mean | Se77_ppm_LOD_Longerich | Zr90_ppm_mean | Zr90_ppm_LOD_Longerich | Mo95_ppm_mean | Mo95_ppm_LOD_Longerich | Ag107_ppm_mean | Ag107_ppm_LOD_Longerich | Cd111_ppm_mean | Cd111_ppm_LOD_Longerich | In113_ppm_mean | In113_ppm_LOD_Longerich | In115_ppm_mean | In115_ppm_LOD_Longerich | Sn118_ppm_mean | Sn118_ppm_LOD_Longerich | Sb121_ppm_mean | Sb121_ppm_LOD_Longerich | La139_ppm_mean | La139_ppm_LOD_Longerich | W182_ppm_mean | W182_ppm_LOD_Longerich | Au197_ppm_mean | Au197_ppm_LOD_Longerich | Tl205_ppm_mean | Tl205_ppm_LOD_Longerich | Pb206_ppm_mean | Pb206_ppm_LOD_Longerich | Pb207_ppm_mean | Pb207_ppm_LOD_Longerich | Pb208_ppm_mean | Pb208_ppm_LOD_Longerich | Bi209_ppm_mean | Bi209_ppm_LOD_Longerich | Mg25_ppm_mean | Mg25_ppm_LOD_Longerich | Ca44_ppm_mean | Ca44_ppm_LOD_Longerich | Sc45_ppm_mean | Sc45_ppm_LOD_Longerich | Y89_ppm_mean | Y89_ppm_LOD_Longerich | Nb93_ppm_mean | Nb93_ppm_LOD_Longerich
Arsenopyrite_BIN030
Arsenopyrite_BIN030_16 | BelowLOD | 2.933 | BelowLOD | 1132.8642 | 78.1727 | 2.5233 | 0.56498 | 0.27764 | BelowLOD | 2.5258 | BelowLOD | 2.3651 | 201.9472 | 0.072785 | 14.9013 | 1.2736 | BelowLOD | 0.84362 | BelowLOD | 1.9658 | BelowLOD | 0.29347 | 0.014164 | 0 | 3.2617 | 0.35056 |  |  | 0.011379 | 0 | 15.5707 | 0.12283 |  |  | BelowLOD | 0.13051 | 0.024221 | 0 | 0.98597 | 0.036771 | BelowLOD | 0.18892 |  |  | BelowLOD | inf |  |  |  | inf | BelowLOD | inf | 6.9542 | 0.2046 | 7.434 | 0.1839 |  |  |  |  | BelowLOD | inf | BelowLOD | inf | BelowLOD | inf | BelowLOD | inf | BelowLOD | inf
Arsenopyrite_BIN030_17 | BelowLOD | 2.1791 | BelowLOD | 2037.8948 | 87.527 | 5.2948 | 0.89414 | 0.29847 | BelowLOD | 5.2424 | BelowLOD | 8.3482 | 206.822 | 0.067705 | 10.4969 | 0.90618 | 5579.918 | 1.0544 | 107.8441 | 2.1513 | BelowLOD | 0.32758 | 0.058978 | 0 | 3.919 | 0.5383 |  |  | 0.040845 | 0 | 0.84987 | 0 |  |  | 1.3087 | 0 | 9.3339 | 0 | 18.3268 | 0.041022 | 20.261 | 0.40836 |  |  | BelowLOD | inf |  |  |  | inf | BelowLOD | inf | 7.8156 | 0.39553 | 7.7278 | 0.37192 |  |  |  |  | BelowLOD | inf | BelowLOD | inf | BelowLOD | inf | BelowLOD | inf | BelowLOD | inf
Arsenopyrite_BIN030_18 | BelowLOD | 2.6787 | BelowLOD | 2280.6143 | 81.8183 | 1.8176 | BelowLOD | 0.33182 | BelowLOD | 13.7982 | BelowLOD | 7.2159 | 669.0567 | 0.094263 | 17.729 | 1.1712 | 0.93596 | 0.76878 | BelowLOD | 1.3796 | BelowLOD | 0.0083252 | 0.045872 | 0 | 3.6772 | 1.0845 |  |  | BelowLOD | inf | 1.2938 | 0.19403 |  |  | BelowLOD | inf | BelowLOD | inf | 1.0273 | 0.022417 | BelowLOD | 0.16106 |  |  | BelowLOD | inf |  |  |  | inf | BelowLOD | inf | 0.26481 | 0.23571 | BelowLOD | 0.30617 |  |  |  |  | BelowLOD | inf | BelowLOD | inf | BelowLOD | inf | BelowLOD | inf | BelowLOD | inf
Arsenopyrite_BIN030_19 | BelowLOD | 1.1585 | BelowLOD | 856.9385 | 69.6982 | 3.248 | BelowLOD | 0.26493 | BelowLOD | 3.022 | BelowLOD | 4.1678 | 1610.87 | 0.042106 | 13.7074 | 0.65476 | BelowLOD | 0.574 | BelowLOD | 2.3337 | BelowLOD | 0.30475 | 0.021455 | 0 | 3.3159 | 0.35981 |  |  | 0.016084 | 0 | 4.1121 | 0 |  |  | 0.034169 | 0 | BelowLOD | 0 | 0.90917 | 0.021319 | 0.23347 | 0.19211 |  |  | BelowLOD | inf |  |  |  | inf | BelowLOD | inf | 0.35188 | 0.15121 | 0.726 | 0.32218 |  |  |  |  | BelowLOD | inf | BelowLOD | inf | BelowLOD | inf | BelowLOD | inf | BelowLOD | inf
Arsenopyrite_BIN030_20 | BelowLOD | 2.525 | BelowLOD | 956.8444 | 80.4038 | 2.1709 | BelowLOD | 0.43376 | BelowLOD | 1.689 | BelowLOD | 2.8517 | 411.311 | 0.10724 | 8.866 | 1.0504 | BelowLOD | inf | BelowLOD | 0.89405 | BelowLOD | 0.55138 | 0.012201 | 0 | 3.8471 | 0.38267 |  |  | BelowLOD | 0.032204 | 0.10881 | 0 |  |  | BelowLOD | inf | BelowLOD | inf | 0.87128 | 0.017154 | BelowLOD | 0.1681 |  |  | BelowLOD | inf |  |  |  | inf | BelowLOD | inf | 6.2671 | 0.21137 | 6.4086 | 0.19722 |  |  |  |  | BelowLOD | inf | BelowLOD | inf | BelowLOD | inf | BelowLOD | inf | BelowLOD | inf
Arsenopyrite_BIN030_21 | 397.5161 | 0.80802 | 1268.8151 | 771.5054 | 75.2696 | 1.4236 | BelowLOD | 0.34704 | BelowLOD | 3.6877 | 3.7568 | 2.2242 | 243.5657 | 0.13871 | 14.6068 | 0.68586 | BelowLOD | 0.86086 | 8.398 | 2.3242 | 0.28494 | 0.24265 | 0.13286 | 0.065987 | 3.7715 | 0.35929 |  |  | BelowLOD | 0 | BelowLOD | inf |  |  | BelowLOD | 0.14448 | 0.031852 | 0 | 0.92617 | 0.02695 | 4.824 | 0.16316 |  |  | BelowLOD | inf |  |  |  | inf | BelowLOD | inf | 15.2965 | 0.26675 | 16.6036 | 0.35461 |  |  |  |  | BelowLOD | inf | BelowLOD | inf | BelowLOD | inf | BelowLOD | inf | BelowLOD | inf
Arsenopyrite_BIN030_22 | BelowLOD | 1.9111 | BelowLOD | 1684.5823 | 73.6527 | 1.2348 | BelowLOD | 0.072824 | BelowLOD | 1.8988 | BelowLOD | 5.0057 | 509.5501 | 0.043333 | 8.0801 | 0.33838 | BelowLOD | 0.70471 | BelowLOD | 4.4574 | BelowLOD | inf | BelowLOD | 0 | 3.7171 | 0.74942 |  |  | 0.015017 | 0 | 0.084507 | 0 |  |  | BelowLOD | 0.12439 | BelowLOD | inf | 0.91751 | 0.016275 | BelowLOD | 0.30619 |  |  | BelowLOD | inf |  |  |  | inf | BelowLOD | inf | 0.41682 | 0.20643 | 0.43768 | 0.27674 |  |  |  |  | BelowLOD | inf | BelowLOD | inf | BelowLOD | inf | BelowLOD | inf | BelowLOD | inf
Arsenopyrite_BIN030_23 | BelowLOD | 1.22 | BelowLOD | 1304.6231 | 74.5892 | 1.471 | BelowLOD | 0.33818 | BelowLOD | 2.2542 | BelowLOD | 2.4713 | 40.5232 | 0.20159 | 11.9112 | 3.9996 | BelowLOD | 0.98325 | BelowLOD | 1.1399 | BelowLOD | 0.19661 | 0.02307 | 0 | 3.5721 | 0.74455 |  |  | 0.026779 | 0 | 0.7125 | 0 |  |  | BelowLOD | 0 | BelowLOD | inf | 0.96952 | 0.023009 | BelowLOD | inf |  |  | BelowLOD | inf |  |  |  | inf | BelowLOD | inf | 0.32555 | 0.2965 | BelowLOD | 0.45068 |  |  |  |  | BelowLOD | 186698.4021 | BelowLOD | inf | BelowLOD | inf | BelowLOD | inf | BelowLOD | inf
Arsenopyrite_BIN030_24 | 8.921 | 0.68213 | BelowLOD | 1120.9343 | 75.9993 | 2.0009 | BelowLOD | 0.20462 | BelowLOD | 2.8318 | BelowLOD | 4.1926 | 125.556 | 0.0579 | 11.2206 | 0.77966 | BelowLOD | 1.1909 | BelowLOD | 1.0279 | BelowLOD | 0.19365 | 0.031358 | 0 | 3.8257 | 0.7333 |  |  | BelowLOD | inf | 2.4414 | 0 |  |  | 0.053515 | 0 | BelowLOD | inf | 0.93641 | 0.015363 | BelowLOD | 0.23912 |  |  | BelowLOD | inf |  |  |  | inf | BelowLOD | inf | 1.3833 | 0.24025 | 1.3425 | 0.34471 |  |  |  |  | BelowLOD | inf | BelowLOD | inf | BelowLOD | inf | BelowLOD | inf | BelowLOD | inf
Arsenopyrite_BIN030_25 | 512.4284 | 2.1139 | BelowLOD | 1512.187 | 77.652 | 1.4491 | 0.37996 | 0.20601 | BelowLOD | 6.3675 | BelowLOD | 3.5113 | 386.2916 | 0.097829 | 8.9409 | 1.3784 | 1.8391 | 0.92873 | BelowLOD | 1.5375 | 0.24162 | 0.18421 | 0.11956 | 0 | 3.5393 | 0.37557 |  |  | BelowLOD | inf | 0.087375 | 0 |  |  | 0.055719 | 0 | 0.13092 | 0 | 0.90819 | 0.034666 | 1.0814 | 0.16692 |  |  | BelowLOD | inf |  |  |  | inf | BelowLOD | inf | 57.5721 | 0.32993 | 60.1558 | 0.27812 |  |  |  |  | BelowLOD | inf | BelowLOD | inf | BelowLOD | inf | BelowLOD | inf | BelowLOD | inf
Arsenopyrite_BIN030_26 | 596.4523 | 1.4317 | 1525.7767 | 1477.4673 | 74.2202 | 1.3857 | 0.43845 | 0.24537 | BelowLOD | 2.5526 | BelowLOD | 2.9014 | 1951.1727 | 0.05938 | 13.2982 | 0.85695 | 4.9066 | 0.86084 | BelowLOD | 1.1009 | 0.28833 | 0.21811 | 0.14121 | 0 | 3.8781 | 0 |  |  | 0.013126 | 0 | 0.31384 | 0 |  |  | 0.64372 | 0 | 0.76837 | 0 | 0.86497 | 0.052818 | 1.6406 | 0.23531 |  |  | BelowLOD | inf |  |  |  | inf | BelowLOD | inf | 376.8547 | 0.13098 | 394.6756 | 0.26419 |  |  |  |  | BelowLOD | inf | BelowLOD | inf | BelowLOD | inf | BelowLOD | inf | BelowLOD | inf
Arsenopyrite_BIN030_27 | BelowLOD | 19.2051 | BelowLOD | 895.1168 | 74.0428 | 1.5091 | BelowLOD | 0.99781 | BelowLOD | 2.9079 | BelowLOD | 3.511 | 316.9476 | 0.60349 | 8.9778 | 0.55988 | BelowLOD | 0.7692 | BelowLOD | 65.8067 | BelowLOD | 0.2325 | BelowLOD | 0.037306 | 3.9513 | 0 |  |  | 0.012099 | 0 | 0.34893 | 0.13309 |  |  | BelowLOD | 0.15614 | 0.071843 | 0 | BelowLOD | 3.2278 | 0.21867 | 0.19618 |  |  | BelowLOD | inf |  |  |  | inf | BelowLOD | inf | 28.528 | 0.31391 | 45.7025 | 0.25107 |  |  |  |  | BelowLOD | inf | BelowLOD | inf | BelowLOD | inf | BelowLOD | inf | BelowLOD | inf
Arsenopyrite_BIN030_28 | BelowLOD | 0.98182 | BelowLOD | 1164.7452 | 69.0811 | 0.82654 | BelowLOD | 0.18094 | BelowLOD | inf | BelowLOD | 3.1488 | 37.0133 | 0.05341 | 9.3815 | 0.73114 | BelowLOD | 1.711 | BelowLOD | 1.5314 | BelowLOD | 0.22875 | BelowLOD | 0 | 3.951 | 0.33463 |  |  | BelowLOD | inf | 4.027 | 0 |  |  | 0.0033694 | 0 | BelowLOD | inf | BelowLOD | 0.033831 | 0.54362 | 0.19338 |  |  | BelowLOD | inf |  |  |  | inf | BelowLOD | inf | BelowLOD | 0.22463 | 0.25737 | 0.18213 |  |  |  |  | BelowLOD | inf | BelowLOD | inf | BelowLOD | inf | BelowLOD | inf | BelowLOD | inf
Arsenopyrite_BIN030_29 | 151.4974 | 1.377 | BelowLOD | 1208.368 | 79.6824 | 1.4814 | 0.33059 | 0.28534 | BelowLOD | 2.6054 | BelowLOD | inf | 43.4276 | 0.092723 | 7.3113 | 0.52838 | BelowLOD | 0.62395 | BelowLOD | 1.4535 | BelowLOD | 0.25026 | BelowLOD | 0.055947 | 3.7203 | 0.46168 |  |  | 0.013209 | 0 | 0.42434 | 0 |  |  | BelowLOD | inf | BelowLOD | inf | 0.89718 | 0.034414 | 0.6761 | 0.13502 |  |  | BelowLOD | inf |  |  |  | inf | BelowLOD | inf | 1.9401 | 0.26292 | 2.1826 | 0.18592 |  |  |  |  | BelowLOD | inf | BelowLOD | inf | BelowLOD | inf | BelowLOD | inf | BelowLOD | inf
Arsenopyrite_BIN030_30 | 17.5739 | 1.5075 | BelowLOD | 957.3475 | 79.1585 | 2.2101 | BelowLOD | 0.30523 | BelowLOD | 4.6876 | BelowLOD | 4.776 | 70.3388 | 0.16315 | 7.8344 | 0.7914 | BelowLOD | 0.91238 | BelowLOD | 1.8674 | BelowLOD | 0.19067 | 0.0094578 | 0 | 3.5288 | 0.38388 |  |  | 0.026363 | 0 | 0.052506 | 0 |  |  | BelowLOD | 0 | BelowLOD | 0.18807 | 0.93383 | 0.017408 | BelowLOD | 0.20844 |  |  | BelowLOD | inf |  |  |  | inf | BelowLOD | inf | 2.0559 | 0.14344 | 2.143 | 0.40695 |  |  |  |  | BelowLOD | inf | BelowLOD | inf | BelowLOD | inf | BelowLOD | inf | BelowLOD | inf
Arsenopyrite_BIN042
Arsenopyrite_BIN042_1 | BelowLOD | 0.88754 | BelowLOD | 1423.0427 | 72.8687 | 2.1834 | BelowLOD | 0.17685 | BelowLOD | 3.2942 | BelowLOD | 2.9115 | 56.3351 | 0.04985 | 3.4214 | 0.7216 | BelowLOD | 1.2517 | BelowLOD | 3.2551 | BelowLOD | 0.29411 | 0.018605 | 0 | 3.2587 | 0.81275 | 92.1971 | 0.63502 | 0.017626 | 0 | 0.006086 | 0 | BelowLOD | 0.093161 | BelowLOD | inf | 0.041055 | 0 | 0.83417 | 0.023405 | 0.21277 | 0.084228 | 2833.3166 | 0.25468 | 0.1021 | 0 | BelowLOD | 0.12564 |  | inf | BelowLOD | inf | 1.3099 | 0.32009 | 1.1431 | 0.34565 | 1.2707 | 0.30149 | 3.5856 | 0.017799 | BelowLOD | inf | BelowLOD | inf | BelowLOD | inf | BelowLOD | inf | BelowLOD | inf
Arsenopyrite_BIN042_2 | BelowLOD | inf | BelowLOD | 736.3583 | 71.5452 | 1.4102 | BelowLOD | 0.50625 | BelowLOD | 2.4829 | BelowLOD | 4.8807 | 55.3106 | 0.095025 | 2.837 | 0.68812 | BelowLOD | 0.62172 | BelowLOD | 1.5012 | BelowLOD | 0.1561 | BelowLOD | 0.057696 | 3.5462 | 0.50459 | 100.3318 | 0.93909 | 0.012546 | 0 | 0.045898 | 0 | 0.043541 | 0 | BelowLOD | inf | BelowLOD | inf | 0.82978 | 0.016448 | BelowLOD | 0.27739 | 3015.7395 | 0.13893 | 0.09945 | 0 | BelowLOD | 0.11004 |  | inf | BelowLOD | inf | 1.5413 | 0.36427 | 1.78 | 0.33188 | 1.3909 | 0.23224 | 3.6155 | 0.024412 | BelowLOD | inf | BelowLOD | inf | BelowLOD | inf | BelowLOD | inf | BelowLOD | inf
Arsenopyrite_BIN042_3 | BelowLOD | 1.6342 | BelowLOD | 1045.0567 | 72.1336 | 3.3213 | BelowLOD | 0.2011 | BelowLOD | 3.3198 | BelowLOD | 4.253 | 45.0399 | 0.081198 | 4.0301 | 0.568 | BelowLOD | 3.0075 | BelowLOD | inf | BelowLOD | 0.34328 | 0.0093006 | 0 | 3.5052 | 0.5687 | 96.0916 | 0.98676 | 0.0085382 | 0 | 0.1753 | 0 | BelowLOD | 0.05625 | BelowLOD | inf | BelowLOD | 0 | 0.8624 | 0.01964 | BelowLOD | 0.23217 | 1168.0089 | 0.18267 | 0.027409 | 0 | BelowLOD | 0.040299 |  | inf | BelowLOD | inf | 1.2249 | 0.45498 | 1.0947 | 0.48416 | 1.3734 | 0.15982 | 3.5882 | 0 | BelowLOD | inf | BelowLOD | inf | BelowLOD | inf | BelowLOD | inf | BelowLOD | inf
Arsenopyrite_BIN042_4 | BelowLOD | 1.5188 | BelowLOD | 1883.6789 | 71.6799 | 2.9026 | 0.34506 | 0.21518 | BelowLOD | inf | BelowLOD | 1.8992 | 179.6611 | 0.12513 | 5.0579 | 0.55875 | 0.95339 | 0.81333 | BelowLOD | 1.0567 | BelowLOD | inf | BelowLOD | inf | 3.2382 | 0.49081 | 138.5701 | 0 | 0.010773 | 0 | 2.1591 | 0 | BelowLOD | 0.087006 | BelowLOD | inf | BelowLOD | inf | 0.89073 | 0.017481 | BelowLOD | 0.18613 | 1060.9066 | 0.1335 | 0.035382 | 0 | 0.14912 | 0.045155 |  | inf | BelowLOD | inf | 4.1341 | 0.289 | 4.177 | 0.33791 | 4.2856 | 0.26281 | 6.7794 | 0.025492 | BelowLOD | inf | BelowLOD | inf | BelowLOD | inf | BelowLOD | inf | BelowLOD | inf
Arsenopyrite_BIN042_5 | BelowLOD | 2.782 | BelowLOD | inf | 76.4134 | 2.3427 | BelowLOD | 0.39724 | BelowLOD | 8.2154 | BelowLOD | 6.3201 | 76.288 | 0.054279 | 4.1687 | 0.44068 | BelowLOD | 1.9062 | BelowLOD | 2.3533 | BelowLOD | 0.30428 | 0.018906 | 0 | 3.7379 | 0.64778 | 94.8296 | 0 | BelowLOD | inf | 0.56932 | 0 | 0.0099999 | 0 | BelowLOD | 0.19743 | BelowLOD | inf | 0.84886 | 0.024828 | BelowLOD | inf | 1036.5734 | 0.1731 | 0.038321 | 0 | 0.21855 | 0.059526 |  | inf | BelowLOD | inf | 0.35477 | 0.2887 | 0.34441 | 0.32099 | 0.52097 | 0.083726 | 2.4148 | 0 | BelowLOD | inf | BelowLOD | inf | BelowLOD | inf | BelowLOD | inf | BelowLOD | inf
Arsenopyrite_BIN042_6 | BelowLOD | 1.1053 | BelowLOD | 1571.0802 | 68.5274 | 2.7694 | 0.41993 | 0.22682 | BelowLOD | 1.8834 | BelowLOD | 4.1601 | 60.5027 | 0.071205 | 6.5106 | 0.50257 | BelowLOD | 1.3724 | BelowLOD | 3.0346 | BelowLOD | 0.27067 | 0.022967 | 0 | BelowLOD | 23.6241 | 29.2259 | 0.698 | 0.010219 | 0 | 17.0383 | 0 | 6.145 | 0.057981 | BelowLOD | 0 | BelowLOD | inf | 0.90857 | 0.025083 | BelowLOD | 0.21745 | 1088.4119 | 0.29589 | 0.034423 | 0 | 1.1213 | 0.077141 |  | inf | 0.0075619 | 0 | 574.1228 | 0.31489 | 580.7218 | 0.38333 | 601.9689 | 0.31187 | 35.5506 | 0.0188 | BelowLOD | inf | BelowLOD | inf | BelowLOD | inf | BelowLOD | inf | BelowLOD | inf
Arsenopyrite_BIN042_7 | BelowLOD | 1.3798 | BelowLOD | 755.9173 | 68.8841 | 0 | 0.34781 | 0.24365 | 1.8337 | 1.6554 | BelowLOD | 5.3199 | 888.9845 | 0.058245 | BelowLOD | 18.047 | 12.2413 | 0.43784 | BelowLOD | 1.7064 | BelowLOD | 0.1012 | BelowLOD | inf | BelowLOD | 0 | 89.4929 | 0 | 0.42666 | 0 | 3.6604 | 0 | 26.0398 | 0.045236 | 0.066478 | 0 | 0.18279 | 0 | 1.0491 | 0.015807 | 1.5296 | 0.14825 | 2672.1067 | 0.14945 | 0.11402 | 0 | 0.1648 | 0 |  | inf | 6.3193 | 0 | 264.2145 | 0.25239 | 280.5614 | 0.2188 | 306.2864 | 0.11847 | 116.5141 | 0.01525 | BelowLOD | inf | BelowLOD | inf | BelowLOD | inf | BelowLOD | inf | BelowLOD | inf
Arsenopyrite_BIN042_8 | 2.0552 | 1.4045 | BelowLOD | 1573.169 | 75.8511 | 1.6669 | 0.29717 | 0.15569 | BelowLOD | 3.0424 | BelowLOD | 5.9617 | 776.6083 | 0 | BelowLOD | 0.83997 | BelowLOD | 1.151 | BelowLOD | 8.6266 | BelowLOD | 0.26569 | 0.010756 | 0 | 4.4479 | 0 | 45.0652 | 0.68285 | 0.39683 | 0 | 0.091171 | 0 | BelowLOD | 0.38097 | BelowLOD | inf | 0.0045378 | 0 | 0.8716 | 0.042205 | BelowLOD | 0.35914 | 538.3055 | 0.27603 | 0.017345 | 0 | BelowLOD | 0.080655 |  | inf | BelowLOD | inf | BelowLOD | 0.26665 | 0.58603 | 0.37616 | 0.39879 | 0.10659 | 1.8654 | 0 | BelowLOD | inf | BelowLOD | inf | BelowLOD | inf | BelowLOD | inf | BelowLOD | inf
Arsenopyrite_BIN042_9 | BelowLOD | 1.6839 | BelowLOD | 1173.4211 | 70.6221 | 1.9837 | BelowLOD | 0.32315 | BelowLOD | 2.2037 | BelowLOD | 3.3755 | 3374.0565 | 0.089791 | 53.5329 | 0.439 | BelowLOD | 0.6972 | BelowLOD | 65.3752 | BelowLOD | 0.29959 | 0.012046 | 0 | 3.889 | 0.367 | 121.8719 | 0 | 0.023195 | 0 | 7.489 | 0 | 0.69839 | 0.064504 | BelowLOD | 0 | BelowLOD | inf | 0.79847 | 0.034353 | BelowLOD | 0.10911 | 968.5583 | 0.1487 | 0.026172 | 0 | 0.068679 | 0.043863 |  | inf | BelowLOD | inf | 50.4392 | 0.25017 | 49.4017 | 0.37084 | 37.5896 | 0.16765 | 21.1881 | 0 | BelowLOD | inf | BelowLOD | inf | BelowLOD | inf | BelowLOD | inf | BelowLOD | inf
Arsenopyrite_BIN042_10 | BelowLOD | 0.75917 | BelowLOD | 717.3912 | 71.4278 | 1.2829 | BelowLOD | 0.22333 | BelowLOD | 3.7769 | BelowLOD | 2.9237 | 3073.4329 | 0.070204 | 33.6066 | 0.88077 | 1.1811 | 0.68361 | BelowLOD | 1.1098 | BelowLOD | inf | 0.027431 | 0 | 3.4841 | 0 | 128.0923 | 0.58799 | 0.018813 | 0 | 2.9794 | 0 | 6.9461 | 0.062947 | 0.27627 | 0 | 0.4082 | 0.21018 | 0.78803 | 0.024801 | 0.41181 | 0.24571 | 970.4014 | 0.11323 | 0.033717 | 0 | 0.31174 | 0.053066 |  | inf | 0.010238 | 0 | 721.9115 | 0.18805 | 909.4341 | 0.15602 | 773.2858 | 0.20923 | 458.1321 | 0.014759 | BelowLOD | inf | BelowLOD | inf | BelowLOD | inf | BelowLOD | inf | BelowLOD | inf
Arsenopyrite_BIN042_11 | BelowLOD | 1.7544 | BelowLOD | 930.9886 | 69.3333 | 2.0616 | BelowLOD | 0.21 | BelowLOD | 1.364 | BelowLOD | 4.0868 | 1122.6323 | 0.10079 | 25.299 | 0.65226 | BelowLOD | 0.53413 | BelowLOD | 1.039 | BelowLOD | 0.41598 | 0.017454 | 0 | 3.7431 | 0 | 118.3906 | 0 | 0.012253 | 0 | 1.0809 | 0 | 2.0492 | 0.074962 | 0.101 | 0 | BelowLOD | 0 | 0.84855 | 0 | 0.20413 | 0.2003 | 1084.7752 | 0.1004 | 0.030837 | 0 | BelowLOD | 0.11381 |  | inf | BelowLOD | 0.038024 | 113.5334 | 0.39373 | 146.4739 | 0.18365 | 138.8409 | 0.21021 | 50.2573 | 0 | BelowLOD | inf | BelowLOD | inf | BelowLOD | inf | BelowLOD | inf | BelowLOD | inf
Arsenopyrite_BIN042_12 | BelowLOD | 1.1717 | BelowLOD | 1104.1028 | 70.2834 | 1.4383 | BelowLOD | 0.34981 | BelowLOD | 3.8613 | BelowLOD | 3.9318 | 2458.7696 | 0.14254 | 10.3259 | 0.59867 | BelowLOD | 1.2802 | BelowLOD | 1.4623 | BelowLOD | 0.21462 | BelowLOD | inf | 4.0434 | 0 | 70.9537 | 0.6976 | 0.14545 | 0 | 25.4268 | 0 | BelowLOD | 0.048221 | BelowLOD | inf | BelowLOD | inf | 0.80886 | 0 | BelowLOD | 0.20464 | 954.6583 | 0.18187 | 0.033697 | 0 | 0.78413 | 0.12807 |  | inf | BelowLOD | 0 | 0.86268 | 0.25388 | 0.62215 | 0.22329 | 1.0026 | 0.28252 | 2.8229 | 0.018934 | BelowLOD | inf | BelowLOD | inf | BelowLOD | inf | BelowLOD | inf | BelowLOD | inf
Arsenopyrite_BIN042_13 | BelowLOD | 3.7387 | BelowLOD | 1404.4236 | 83.9878 | 4.4602 | 0.23563 | 0.21077 | BelowLOD | 5.0647 | BelowLOD | 3.9787 | 8606.6896 | 0.15253 | 73.7002 | 0.78617 | 11.7797 | 1.0728 | BelowLOD | 3.0684 | BelowLOD | 1.1165 | BelowLOD | 0 | 4.3406 | 0.40979 |  |  | 0.02176 | 0 | 1.8677 | 0 |  |  | BelowLOD | 0.24489 | BelowLOD | inf | 0.99729 | 0.018275 | BelowLOD | 0.2251 |  |  |  |  | BelowLOD | inf |  | inf | BelowLOD | inf | 23.3204 | 0.19568 | 22.3724 | 0.32219 |  |  |  |  | BelowLOD | inf | BelowLOD | inf | BelowLOD | inf | BelowLOD | inf | BelowLOD | inf
Arsenopyrite_BIN042_14 | BelowLOD | 1.5321 | BelowLOD | 1120.4586 | 71.4682 | 1.8102 | 0.2883 | 0.21089 | BelowLOD | 1.2876 | BelowLOD | 2.9059 | 3760.8651 | 0.060959 | 30.911 | 0.51524 | BelowLOD | 0.78214 | BelowLOD | 1.1446 | BelowLOD | 0.15251 | 0.011534 | 0 | 3.689 | 0.49141 |  |  | 0.011212 | 0 | 4.3894 | 0 |  |  | BelowLOD | inf | BelowLOD | inf | 0.88221 | 0.014604 | 0.23188 | 0.1806 |  |  | BelowLOD | inf |  |  |  | inf | BelowLOD | inf | 14.4785 | 0.23796 | 18.2259 | 0.37622 |  |  |  |  | BelowLOD | inf | BelowLOD | inf | BelowLOD | inf | BelowLOD | inf | BelowLOD | inf
Arsenopyrite_BIN042_15 | BelowLOD | 0.98309 | BelowLOD | 872.6383 | 72.7183 | 2.5406 | BelowLOD | 0.34595 | BelowLOD | 2.8635 | BelowLOD | 11.457 | 1815.2918 | 0.089155 | 17.0639 | 0.86874 | 0.37462 | 0.36451 | BelowLOD | 1.4037 | BelowLOD | 0.25502 | 0.0066549 | 0 | 3.6795 | 0.50038 |  |  | 0.0072046 | 0 | 0.55012 | 0.10711 |  |  | BelowLOD | 0.059072 | BelowLOD | inf | 0.85112 | 0.044971 | BelowLOD | 0.14991 |  |  | BelowLOD | inf |  |  |  | inf | BelowLOD | inf | 2.0398 | 0.24322 | 1.9316 | 0.22044 |  |  |  |  | BelowLOD | inf | BelowLOD | inf | BelowLOD | inf | BelowLOD | inf | BelowLOD | inf
G_GSE1G
GSE-23 | 68803.4005 | 1.4883 | 251013.5146 | 591.0998 | 449.5117 | 2.8896 | 440 | 0.23632 | 400 | 3.2744 | 590 | 5.1074 | 380 | 0.069968 | 440 | 0.47614 | 380 | 0.7013 | 460 | 1.1583 | 490 | 0.44236 | 490 | 0 | 320 | 1.0972 | 20 | 0 | 410 | 0 | 390 | 0.91177 | 200 | 0.054691 | 160 | 0 | 370 | 0.39131 | 370 | 0.039923 | 280 | 0.19666 | 450 | 0.21882 | 392 | 0 | 430 | 0.074175 |  | inf | 2 | 0.052601 | 378 | 0.28194 | 378 | 0.88848 | 378 | 0.34725 | 320 | 0.023942 | BelowLOD | inf | BelowLOD | inf | BelowLOD | inf | BelowLOD | inf | BelowLOD | inf
GSE-24 | 68809.1909 | 1.8226 | 251059.4274 | 1270.3997 | 449.8218 | 3.1118 | 440.116 | 0.18076 | 400 | 2.706 | 590.156 | 4.7923 | 380.1091 | 0.071417 | 440.0975 | 0.52874 | 380.0545 | 0.89156 | 460.0569 | 1.5671 | 490.0392 | 0.65769 | 490.0839 | 0.099939 | 320.0618 | 0.57235 | 20.052 | 0.69204 | 409.932 | 0 | 390.1206 | 0 | 200 | 0 | 159.8346 | 0 | 369.9256 | 0 | 369.9452 | 0 | 279.9029 | 0.14791 | 450.1248 | 0.26488 | 392.0201 | 0.021357 | 429.8562 | 0.059874 |  | inf | 2.0007 | 0 | 377.9415 | 0.23452 | 378.0439 | 0.23079 | 377.9383 | 0.41106 | 319.8715 | 0.025245 | BelowLOD | inf | BelowLOD | inf | BelowLOD | inf | BelowLOD | inf | BelowLOD | inf
GSE-25 | 68782.9026 | 1.4305 | 250975.4155 | 1227.0117 | 449.147 | 3.0039 | 439.9555 | 0.29691 | 400.059 | 3.1995 | 589.9309 | 2.564 | 379.9547 | 0.061931 | 440.0895 | 0.41191 | 380.0118 | 0.73452 | 459.9904 | 1.0833 | 490.0664 | 0.20145 | 489.8863 | 0 | 320.0263 | 1.1211 | BelowLOD | inf | 410.103 | 0 | 390.045 | 0 | BelowLOD | inf | 160.042 | 0 | 370.0213 | 0 | 370.133 | 0.016008 | 280.0878 | 0.11591 | BelowLOD | inf | BelowLOD | inf | BelowLOD | inf |  | inf | BelowLOD | inf | 379.5125 | 0.25605 | 378.2471 | 0.21422 | BelowLOD | inf | BelowLOD | inf | 21157.9201 | 2.1239 | 52869.69 | 67.5746 | 528.5846 | 0.50086 | 409.8436 | 0.055535 | 420.1521 | 0
GSE-26 | 68805.1314 | 1.5795 | 250980.5795 | 1410.314 | 449.6881 | 2.4985 | 439.9286 | 0.28761 | 400.0013 | 2.5291 | 590.0361 | 1.8414 | 379.9428 | 0.045497 | 439.7847 | 0.9463 | 379.9945 | 0.7318 | 459.9606 | 1.3036 | 489.8871 | 0.18723 | 489.9727 | 0 | 319.927 | 0.59034 | BelowLOD | inf | 409.951 | 0 | 389.9057 | 0 | BelowLOD | inf | 160.1437 | 0 | 370.1204 | 0 | 369.9281 | 0 | 279.9299 | 0.24372 | BelowLOD | inf |  | inf | BelowLOD | inf |  | inf |  | inf | 377.9844 | 0.30211 | 377.918 | 0.11462 | BelowLOD | inf | BelowLOD | inf | 21105.6508 | 1.0322 | 52888.664 | 68.3664 | 529.9645 | 0.61515 | 410.0223 | 0.044853 | 419.9327 | 0.023655
G_NIST610
NIST610-23 | 6730.0271 | 0.98415 | 223757.4978 | 257.654 | 341.0335 | 1.4059 | 326.5148 | 0.05426 | 308.1146 | 2.0019 | 325.8185 | 1.9529 | 284.2296 | 0.046524 | 319.1627 | 0.37406 | 306.6222 | 0.55678 | 318.1318 | 0.9301 | 294.3552 | 0.19892 | 291.4003 | 0 | 242.3458 | 0.37466 | 57.7703 | 0.56754 | 313.4225 | 0 | 298.9513 | 0 | 174.4187 | 0.048491 | 132.4464 | 0 | 288.7181 | 0 | 278.8992 | 0 | 237.375 | 0.14182 | 334.8409 | 2.5124 | 315.8893 | 0 | 315.3134 | 0.033789 |  | inf | 47.5165 | 0 | 267.1887 | 0.43542 | 308.2774 | 0.49347 | 295.3104 | 0.14835 | 248.7228 | 0.016046 | BelowLOD | inf | BelowLOD | inf | BelowLOD | inf | BelowLOD | inf | BelowLOD | inf
NIST610-24 | 6109.1636 | 0.67674 | 204993.3755 | 685.8674 | 304.8866 | 0.84479 | 302.6831 | 0.13717 | 273.2033 | 2.3357 | 292.5951 | 2.5418 | 259.5865 | 0.041477 | 294.7105 | 0.40782 | 281.8575 | 0.4054 | 290.4224 | 0.70928 | 270.0409 | 0.13211 | 265.0062 | 0 | 216.8999 | 0.59049 | 50.1616 | 0.38014 | 288.2941 | 0 | 276.2736 | 0.081741 | 159.6446 | 0.059079 | 122.2554 | 0 | 264.9101 | 0 | 256.761 | 0 | 218.7805 | 0.11678 | 309.3852 | 0.10236 | 290.4131 | 0 | 294.1658 | 0.030166 |  | inf | 43.502 | 0.014194 | 239.6169 | 0.20099 | 280.46 | 0.23752 | 273.5173 | 0.21241 | 224.9437 | 0.037728 | BelowLOD | inf | BelowLOD | inf | BelowLOD | inf | BelowLOD | inf | BelowLOD | inf
NIST610-25 | 5991.2893 | 0.54248 | 196826.5394 | 490.5682 | 296.6049 | 0.99219 | 294.5318 | 0.12289 | 278.5199 | 1.5656 | 286.5098 | 1.9389 | 252.6769 | 0.05643 | 292.6058 | 0.48706 | 274.0777 | 0.48423 | 284.3102 | 0.70071 | 264.9294 | 0.11535 | 259.6435 | 0 | 217.543 | 0.48982 |  |  | 285.306 | 0 | 273.4 | 0 |  |  | 126.0589 | 0 | 270.6972 | 0 | 256.8603 | 0.0074879 | 219.3578 | 0.11354 |  |  | BelowLOD | inf |  |  |  | inf | BelowLOD | inf | 252.1283 | 0.062603 | 286.7693 | 0.093391 |  |  |  |  | BelowLOD | inf | BelowLOD | inf | BelowLOD | inf | BelowLOD | inf | BelowLOD | inf
NIST610-26 | 6275.4559 | 1.1463 | 205661.0147 | 772.6774 | 311.1491 | 1.9288 | 308.6254 | 0.11304 | 296.5889 | 1.2412 | 299.0622 | 2.1957 | 265.2689 | 0.038337 | 299.6196 | 0.25076 | 286.5177 | 0.60649 | 301.2072 | 0.75907 | 277.6029 | 0.12523 | 274.2316 | 0 | 226.3348 | 0.7205 |  |  | 303.5315 | 0 | 283.1416 | 0.07211 |  |  | 132.4729 | 0 | 287.0487 | 0.09497 | 269.8321 | 0 | 233.5357 | 0.13752 |  |  | BelowLOD | inf |  |  |  | inf | BelowLOD | inf | 268.4773 | 0.1171 | 303.1175 | 0.089143 |  |  |  |  | BelowLOD | inf | BelowLOD | inf | BelowLOD | inf | BelowLOD | inf | BelowLOD | inf
MASS
Mass1-23 | 13.586 | 0.35495 | BelowLOD | 417.3134 | 85.0952 | 1.2945 | 59.8885 | 0.10145 | 67.6925 | 0.80107 | 252.672 | 1.184 | 67.3322 | 0.024027 | 103.6263 | 0.32898 | 151569.1283 | 0.62296 | 205137.0352 | 0.66957 | 56.387 | 0.20688 | 59.6435 | 0.039665 | 60.1175 | 0.19427 | 34.8374 | 0.31298 | 0.16245 | 0 | 63.3451 | 0 | 64.8341 | 0.036811 | 34.4202 | 0 | 67.7668 | 0 | 57.7218 | 0 | 52.7976 | 0.14421 | 80.1374 | 0.10763 | 0.011235 | 0 | 19.6527 | 0.026605 |  | inf | 66.5587 | 0 | 118.4297 | 0.12954 | 112.7408 | 0.17284 | 114.8085 | 0.115 | 65.3574 | 0.0086095 | BelowLOD | inf | BelowLOD | inf | BelowLOD | inf | BelowLOD | inf | BelowLOD | inf
Mass1-24 | 14.0119 | 0.66367 | BelowLOD | 1063.7063 | 101.3995 | 1.5517 | 59.044 | 0.1159 | 62.4092 | 1.2497 | 292.1893 | 1.6391 | 78.1735 | 0.024074 | 112.1289 | 0.36664 | 166121.0884 | 0.97319 | 246666.6186 | 0.77346 | 53.2038 | 0.085472 | 57.6044 | 0 | 56.2402 | 0.25185 | 34.9535 | 0 | 0.20089 | 0 | 56.7618 | 0 | 66.9684 | 0 | 34.8603 | 0 | 68.4729 | 0 | 55.0389 | 0 | 50.8718 | 0.071494 | 75.7065 | 0.081421 | 0.0060311 | 0 | 19.4647 | 0.052751 |  | inf | 69.7995 | 0 | 71.4308 | 0.22107 | 68.9738 | 0.20423 | 69.0441 | 0.11186 | 65.759 | 0.0085228 | BelowLOD | inf | BelowLOD | inf | BelowLOD | inf | BelowLOD | inf | BelowLOD | inf
Mass1-25 | 14.0055 | 0.56421 | BelowLOD | 506.1318 | 77.3081 | 0.63107 | 63.0131 | 0.08883 | 64.8195 | 0.98824 | 226.0339 | 1.8791 | 62.9536 | 0.018375 | 92.7367 | 0.21696 | 146122.5909 | 0.43636 | 199284.9641 | 0.98246 | 55.4843 | 0.095618 | 60.2556 | 0.022807 | 55.3248 | 0.14595 | BelowLOD | inf | 0.22565 | 0 | 58.6883 | 0 | BelowLOD | inf | 33.9092 | 0 | 69.5279 | 0 | 60.9729 | 0.0084557 | 50.217 | 0.076621 | BelowLOD | inf |  | inf | BelowLOD | inf |  | inf |  | inf | 75.5798 | 0.047829 | 72.5674 | 0.12496 | BelowLOD | inf | BelowLOD | inf | 32.3028 | 0.41525 | 32.0984 | 27.8845 | BelowLOD | 0.16161 | 0.011411 | 0.010968 | 0.055359 | 0
Mass1-26 | 15.5319 | 0.49112 | 561.8555 | 257.0353 | 80.0414 | 1.7142 | 62.3512 | 0.099129 | 68.6073 | 1.5337 | 197.5059 | 1.3778 | 59.6292 | 0.024328 | 97.4297 | 0.41479 | 124396.3952 | 0.6569 | 176666.9387 | 0.71653 | 54.9352 | 0.11311 | 59.6377 | 0 | 55.2345 | 0.14488 | BelowLOD | inf | 0.24343 | 0 | 57.735 | 0 | BelowLOD | inf | 22.8787 | 0 | 56.225 | 0 | 59.5945 | 0.012572 | 48.6952 | 0.073641 | BelowLOD | inf |  | inf | BelowLOD | inf |  | inf |  | inf | 74.2616 | 0.072499 | 71.516 | 0.072936 | BelowLOD | inf | BelowLOD | inf | 32.4464 | 0.88351 | 38.532 | 19.1996 | BelowLOD | 0.12805 | 0.017053 | 0.012379 | 0.05956 | 0.0095979

## Sphalerite
| Al27_ppm_mean | Al27_ppm_LOD_Longerich | Si29_ppm_mean | Si29_ppm_LOD_Longerich | Ti49_ppm_mean | Ti49_ppm_LOD_Longerich | V51_ppm_mean | V51_ppm_LOD_Longerich | Cr53_ppm_mean | Cr53_ppm_LOD_Longerich | Mn55_ppm_mean | Mn55_ppm_LOD_Longerich | Co59_ppm_mean | Co59_ppm_LOD_Longerich | Ni60_ppm_mean | Ni60_ppm_LOD_Longerich | Cu65_ppm_mean | Cu65_ppm_LOD_Longerich | Ga69_ppm_mean | Ga69_ppm_LOD_Longerich | Ga71_ppm_mean | Ga71_ppm_LOD_Longerich | Ge73_ppm_mean | Ge73_ppm_LOD_Longerich | As75_ppm_mean | As75_ppm_LOD_Longerich | Se77_ppm_mean | Se77_ppm_LOD_Longerich | Zr90_ppm_mean | Zr90_ppm_LOD_Longerich | Mo95_ppm_mean | Mo95_ppm_LOD_Longerich | Ag107_ppm_mean | Ag107_ppm_LOD_Longerich | Cd111_ppm_mean | Cd111_ppm_LOD_Longerich | In113_ppm_mean | In113_ppm_LOD_Longerich | In115_ppm_mean | In115_ppm_LOD_Longerich | Sn118_ppm_mean | Sn118_ppm_LOD_Longerich | Sb121_ppm_mean | Sb121_ppm_LOD_Longerich | La139_ppm_mean | La139_ppm_LOD_Longerich | W182_ppm_mean | W182_ppm_LOD_Longerich | Au197_ppm_mean | Au197_ppm_LOD_Longerich | Tl205_ppm_mean | Tl205_ppm_LOD_Longerich | Pb206_ppm_mean | Pb206_ppm_LOD_Longerich | Pb207_ppm_mean | Pb207_ppm_LOD_Longerich | Pb208_ppm_mean | Pb208_ppm_LOD_Longerich | Bi209_ppm_mean | Bi209_ppm_LOD_Longerich | PbTotal_ppm_mean | PbTotal_ppm_LOD_Longerich
Sphalerite_BIN019
Sphalerite_BIN019_1 | 1.7126 | 0.99782 | 652.0835 | 630.057 | 125.7684 | 2.0147 | 0.30292 | 0.21762 | BelowLOD | 4.4183 | 1798.5265 | 3.0374 | 69.1598 | 0.11682 | BelowLOD | 0.87069 | 9437.9196 | 0.53224 | 2.6651 | 0.19939 | 2.9594 | 0 | 1.0329 | 0 | 0.60671 | 0.56906 | 33.7749 | 0 | BelowLOD | 0.041738 | 0.046323 | 0 | 44.54 | 0.044007 | 3047.1455 | 0 | 5456.422 | 0.1622 | 3237.5902 | 0.020067 | 158.8467 | 0.24669 | 4.1918 | 0.071261 | BelowLOD | inf | BelowLOD | 0.04381 |  | inf | 0.02995 | 0 | 36.6113 | 0.16727 | 38.8933 | 0.10613 | 39.0189 | 0.11359 | 247.9188 | 0.022502 | 38.3515 | 0.065164
Sphalerite_BIN019_2 | 606.1987 | 1.694 | BelowLOD | 746.6667 | 122.0736 | 0.89102 | 0.30495 | 0.14605 | BelowLOD | 2.545 | 1402.3079 | 3.4509 | 73.3189 | 0.054764 | BelowLOD | 0.81056 | 18744.8047 | 0.73935 | 8.0353 | 0.22399 | 8.7583 | 0 | 1.5979 | 0.69273 | BelowLOD | 0.21861 | 35.2625 | 0 | 2.1715 | 0 | BelowLOD | inf | 59.6726 | 0.041088 | 2910.2883 | 0 | 5476.7554 | 0 | 3676.2044 | 0.018751 | 670.8089 | 0.21244 | 4.8245 | 0.14813 | 0.0024587 | 0 | BelowLOD | 0.06059 |  | inf | 0.083424 | 0.019556 | 5.0582 | 0.15212 | 5.2467 | 0.083629 | 4.8948 | 0.066488 | 11.2972 | 0.021048 | 5.0126 | 0.051487
Sphalerite_BIN019_3 | 70.8062 | 1.1475 | BelowLOD | 1054.6586 | 121.3872 | 1.3628 | 0.31925 | 0.24048 | BelowLOD | 2.4992 | 1663.6436 | 3.1436 | 74.9114 | 0.11198 | BelowLOD | 0.72435 | 11375.1695 | 0.31429 | 4.2732 | 0.28753 | 4.587 | 0 | 1.2299 | 0 | BelowLOD | 0.36159 | 35.7812 | 0.62592 | 10.7498 | 0 | BelowLOD | inf | 76.2946 | 0.042331 | 3112.598 | 0 | 6690.7756 | 0 | 5603.6347 | 0.034463 | 295.2557 | 0.20694 | 5.4488 | 0.13691 | 0.01225 | 0 | 0.052548 | 0 |  | inf | 0.11352 | 0 | 6.7597 | 0.10515 | 6.2177 | 0.13824 | 6.431 | 0.056015 | 2.3831 | 0.014315 | 6.4735 | 0.050669
Sphalerite_BIN019_4 | 913.1782 | 1.5108 | 1670.4262 | 577.6986 | 95.4243 | 1.0379 | 0.26532 | 0.2599 | BelowLOD | 1.6192 | 1011.4505 | 3.7336 | 46.9478 | 0.037188 | 1.6627 | 0.81533 | 60144.232 | 0.78921 | 3.339 | 0.14168 | 3.8354 | 0 | 1.4729 | 0 | BelowLOD | 0.2179 | 27.6117 | 0 | 0.32884 | 0 | 0.76163 | 0 | 320.8097 | 0.07436 | 1763.0428 | 0 | 5522.2565 | 0 | 6794.6218 | 0.032837 | 13013.4911 | 0.19327 | 36.1732 | 0.1213 | 0.01192 | 0 | 0.020544 | 0 |  | inf | 0.40727 | 0.017423 | 38.1659 | 0.05955 | 38.9442 | 0.086695 | 40.0149 | 0.04632 | 24.7652 | 0.012539 | 39.2966 | 0.018303
Sphalerite_BIN019_5 | BelowLOD | 1.3164 | BelowLOD | 805.8026 | 107.5734 | 1.7461 | 0.22143 | 0.18924 | BelowLOD | 2.2177 | 1541.7575 | 2.9168 | 57.3662 | 0.03903 | BelowLOD | 0.63739 | 30211.742 | 0.40491 | 2.7672 | 0.14669 | 2.8054 | 0 | 1.2742 | 0 | BelowLOD | 0.2338 | 29.1475 | 0 | BelowLOD | inf | 0.021743 | 0 | 76.7765 | 0 | 2452.6324 | 0 | 5007.9302 | 0 | 3816.6573 | 0.019465 | 268.3438 | 0.17442 | 6.8041 | 0.18862 | BelowLOD | inf | BelowLOD | inf |  | inf | 0.10592 | 0.017754 | 7.2177 | 0.11929 | 6.9134 | 0.087623 | 7.4081 | 0.077079 | 1.8061 | 0.013103 | 7.2361 | 0.07104
Sphalerite_BIN019_6 | 410.8559 | 0.81328 | 1468.336 | 728.9562 | 98.8116 | 3.3312 | 0.28817 | 0.19289 | BelowLOD | 2.1249 | 627.5636 | 2.965 | 55.7412 | 0.053942 | BelowLOD | 0.97516 | 54247.7184 | 0.49499 | 2.5666 | 0.11585 | 2.907 | 0 | 1.2524 | 0.36979 | 0.22053 | 0.20316 | 27.2656 | 0.52975 | 0.11606 | 0 | BelowLOD | inf | 224.2044 | 0.035704 | 2083.3705 | 0 | 4413.336 | 0.12929 | 3455.6694 | 0.026595 | 1150.228 | 0.14744 | 15.7801 | 0.102 | BelowLOD | inf | 0.07835 | 0 |  | inf | 0.25466 | 0 | 25.1865 | 0.14537 | 27.1125 | 0.083687 | 26.4704 | 0.076564 | 11.3911 | 0.024397 | 26.2642 | 0.072958
Sphalerite_BIN019_7 | 819.2054 | 1.6351 | 1825.9034 | 1253.3294 | 154.0071 | 1.376 | 0.40117 | 0.29629 | BelowLOD | 2.4072 | 1172.2361 | 3.8549 | 84.7237 | 0.058191 | BelowLOD | 0.67515 | 12364.0404 | 0.76967 | 2.273 | 0.28527 | 2.6877 | 0 | 1.1127 | 0 | 0.29286 | 0.29191 | 30.2867 | 0.65193 | 0.52731 | 0 | BelowLOD | inf | 88.9242 | 0 | 3268.7515 | 0 | 6028.1814 | 0.15993 | 3856.6649 | 0.031816 | 105.9643 | 0.34285 | 13.2857 | 0.072468 | 0.0088672 | 0 | 6.5738 | 0.044193 |  | inf | 0.14261 | 0 | 230.0475 | 0.1421 | 253.4114 | 0.1383 | 244.1678 | 0.078218 | 44.4619 | 0.037794 | 242.3614 | 0.068883
Sphalerite_BIN019_8 | 484.7132 | 2.3303 | BelowLOD | 1099.3311 | 139.6732 | 1.4677 | 0.44189 | 0.29932 | BelowLOD | 2.1308 | 879.6746 | 2.5208 | 90.7439 | 0.1184 | BelowLOD | 0.85911 | 20125.9651 | 1.037 | 2.2816 | 0.35381 | 2.685 | 0 | 1.5661 | 0.53706 | BelowLOD | 0.2995 | 34.6337 | 0.91075 | 0.24085 | 0 | BelowLOD | inf | 134.7824 | 0.047248 | 3307.8425 | 0.1318 | 6440.6956 | 0.1701 | 4577.4557 | 0.066376 | 122.8358 | 0.26185 | 20.1645 | 0.12054 | BelowLOD | inf | 0.095355 | 0.064886 |  | inf | 0.19154 | 0 | 23.2069 | 0.12151 | 25.3566 | 0.23184 | 25.087 | 0.12126 | 14.7425 | 0.01592 | 24.6435 | 0.089817
Sphalerite_BIN019_9 | 655.725 | 1.2505 | BelowLOD | 800.0406 | 248.1895 | 0 | 0.52242 | 0.20135 | BelowLOD | 1.2223 | 795.5884 | 1.5509 | 67.1067 | 0.039345 | BelowLOD | 0.58804 | 33876.3712 | 0.29859 | 4.2538 | 0.27282 | 4.5872 | 0 | 1.0614 | 0.64542 | BelowLOD | 0.21791 | 29.6597 | 1.1538 | 0.36693 | 0 | BelowLOD | inf | 111.8105 | 0 | 2560.3216 | 0.1098 | 5146.2376 | 0 | 3806.9583 | 0.024297 | 1339.1146 | 0.23741 | 11.6553 | 0.13986 | 0.037119 | 0 | 0.39497 | 0.040725 |  | inf | 0.18984 | 0 | 37.0537 | 0.074373 | 41.8495 | 0.18577 | 39.8889 | 0.079661 | 9.1975 | 0.013077 | 39.5483 | 0.034249
Sphalerite_BIN019_10 | 3502.0078 | 1.4973 | BelowLOD | 1815.6647 | 179.2933 | 1.8067 | 1.2691 | 0.25214 | BelowLOD | 4.4905 | 1181.7628 | 4.8756 | 75.3772 | 0.084694 | BelowLOD | 0.73431 | 16536.5853 | 1.3116 | 21.875 | 0.34167 | 23.7613 | 0 | BelowLOD | 1.2644 | BelowLOD | 0.41267 | 41.7643 | 1.6862 | 1.2353 | 0 | BelowLOD | inf | 66.9332 | 0.11344 | 3075.6227 | 0 | 5416.4856 | 0.19303 | 3125.8784 | 0.047446 | 1599.2339 | 0.34341 | 14.313 | 0.27145 | 0.039228 | 0 | 0.3832 | 0.083329 |  | inf | 0.7262 | 0 | 1373.6727 | 0.23604 | 1469.2723 | 0.20649 | 1452.2161 | 0.13334 | 38.4383 | 0.018126 | 1434.9113 | 0.13071
Sphalerite_BIN019_11 | 248.6046 | 1.2926 | 1311.4011 | 1223.2473 | 136.6687 | 2.4046 | 0.38008 | 0.37165 | BelowLOD | 1.6367 | 1512.7294 | 2.1235 | 69.5737 | 0.052695 | BelowLOD | 0.9563 | 4951.4974 | 0.58565 | 2.1756 | 0.17387 | 2.2272 | 0.049999 | 0.73395 | 0 | BelowLOD | 0.3099 | 28.7127 | 0.59355 | 0.42281 | 0 | 0.041445 | 0 | 63.6921 | 0.040061 | 2983.5048 | 0 | 5347.1141 | 0 | 3008.5977 | 0.020844 | 285.4936 | 0.16856 | 3.796 | 0.13818 | 0.10743 | 0 | 0.13934 | 0.043152 |  | inf | 0.089611 | 0 | 7.4746 | 0.1467 | 8.2071 | 0.22451 | 8.202 | 0.061867 | 2.279 | 0 | 8.0095 | 0.049466
Sphalerite_BIN019_12 | 3.3284 | 1.8841 | BelowLOD | 923.2768 | 122.6187 | 2.2821 | 0.30863 | 0.25363 | BelowLOD | 1.8044 | 1229.4648 | 3.0241 | 76.8601 | 0 | BelowLOD | 0.50154 | 12092.1866 | 0.66981 | 1.8527 | 0.20554 | 2.201 | 0.052696 | 1.6958 | 0 | 0.9905 | 0.2492 | 31.3191 | 0.63563 | 4.6803 | 0 | 0.080133 | 0 | 72.3054 | 0.064879 | 3047.3155 | 0.11958 | 5849.7153 | 0.20198 | 3932.8766 | 0.022077 | 139.9094 | 0.22489 | 7.572 | 0.16782 | 1.9157 | 0 | 6.979 | 0 |  | inf | 0.065205 | 0 | 83.0504 | 0.11212 | 90.7826 | 0.17111 | 91.8844 | 0.08785 | 18.8631 | 0.020705 | 89.3002 | 0.057487
Sphalerite_BIN019_13 | 256.4992 | 1.3921 | 770.8248 | 601.9705 | 117.8304 | 3.5012 | 0.31043 | 0.25 | BelowLOD | 1.5973 | 1116.0749 | 2.6776 | 66.4298 | 0.041864 | BelowLOD | 1.367 | 26725.5653 | 0.71042 | 3.3207 | 0.15738 | 3.3675 | 0.050493 | 1.4365 | 0.32324 | BelowLOD | 0.29438 | 32.4103 | 0 | 0.097541 | 0 | BelowLOD | inf | 82.5638 | 0.041767 | 2745.6803 | 0 | 5039.7242 | 0.15046 | 3193.0876 | 0.056538 | 426.1058 | 0.22666 | 10.2767 | 0.18115 | BelowLOD | inf | 0.065519 | 0 |  | inf | 0.17111 | 0 | 14.1312 | 0.10546 | 16.7236 | 0.12453 | 16.3245 | 0.073631 | 9.4767 | 0 | 16.3317 | 0.059602
Sphalerite_BIN019_14 | 99.046 | 1.2714 | BelowLOD | 960.3352 | 120.6285 | 2.1355 | BelowLOD | 0.32771 | BelowLOD | 3.0348 | 979.425 | 1.4671 | 84.9243 | 0 | BelowLOD | 0.26366 | 13954.5725 | 0.69257 | 1.7302 | 0.13706 | 2.1646 | 0.058487 | 1.0849 | 0.37643 | 0.30741 | 0.27479 | 31.3818 | 0.91659 | 0.030965 | 0 | BelowLOD | inf | 88.8792 | 0.062052 | 3111.3583 | 0.17349 | 6100.9523 | 0.17081 | 4322.2671 | 0.048509 | 222.4275 | 0.32669 | 10.719 | 0.24464 | 0.0062849 | 0 | BelowLOD | 0.050569 |  | inf | 0.17485 | 0 | 15.6694 | 0.075434 | 16.8001 | 0.15487 | 16.7189 | 0.082265 | 10.044 | 0.020955 | 16.4567 | 0.042967
Sphalerite_BIN019_15 | 1999.1046 | 1.6494 | 3060.9097 | 1219.3265 | 76.0977 | 1.0576 | 0.50249 | 0.20613 | BelowLOD | 1.9974 | 142.5694 | 1.7513 | 35.2103 | 0.033904 | 1.1567 | 0.36901 | 32100.9949 | 0.61293 | 3.0517 | 0.14253 | 2.7837 | 0 | 1.524 | 0.34384 | 0.58139 | 0.27201 | 16.9928 | 0.99858 | 2.9655 | 0 | 0.010644 | 0 | 291.8982 | 0.033051 | 771.8021 | 0 | 3024.7053 | 0.12231 | 4203.64 | 0.017467 | 1715.7194 | 0.15524 | 36.0013 | 0.10893 | BelowLOD | inf | 0.38739 | 0.035624 |  | inf | 0.59876 | 0 | 157.213 | 0.16168 | 161.4472 | 0.1743 | 161.4055 | 0.031735 | 179.2341 | 0.015609 | 160.2983 | 0.0467
Sphalerite_BIN035
Sphalerite_BIN035_16 | BelowLOD | 2.1865 | BelowLOD | 436.9275 | 97.6133 | 2.4844 | 0.24421 | 0.17962 | BelowLOD | 1.421 | 514.2939 | 3.8879 | 41.0531 | 0.077687 | BelowLOD | 0.48109 | 2208.8437 | 0.84923 | 2.7031 | 0.25435 | 2.8522 | 0 | 1.3054 | 0.30204 | BelowLOD | 0.23757 | 25.7867 | 0.74023 | BelowLOD | inf | BelowLOD | inf | 24.7582 | 0 | 2520.7076 | 0 | 4136.4906 | 0.13999 | 1914.0613 | 0.034264 | 2.5793 | 0.11868 | 0.25091 | 0.10574 | BelowLOD | inf | BelowLOD | 0 |  | inf | BelowLOD | inf | 0.89508 | 0.11231 | 0.99034 | 0.19861 | 0.88301 | 0.056978 | 0.27602 | 0.013098 | 0.97565 | 0.057097
Sphalerite_BIN035_17 | BelowLOD | 1.147 | 823.0341 | 781.9699 | 97.0456 | 1.5739 | 0.44145 | 0.26866 | BelowLOD | 0.88496 | 568.4181 | 2.2278 | 36.8615 | 0.07188 | BelowLOD | 0.43304 | 1268.3252 | 0.70675 | 4.2838 | 0.22617 | 4.6847 | 0.041578 | 0.97301 | 0.51688 | BelowLOD | 0.24865 | 25.7787 | 0 | BelowLOD | 0 | BelowLOD | inf | 19.0057 | 0.033873 | 2390.3062 | 0 | 4008.852 | 0 | 1941.4136 | 0.025239 | 3.6261 | 0.13778 | 0.35533 | 0.085824 | BelowLOD | inf | BelowLOD | 0.057923 |  | inf | BelowLOD | inf | 0.21371 | 0.05481 | 0.1969 | 0.078446 | 0.2588 | 0.069302 | 0.1307 | 0.024302 | 0.25626 | 0.043333
Sphalerite_BIN035_18 | BelowLOD | 1.602 | BelowLOD | 1234.6488 | 105.1466 | 2.3461 | BelowLOD | 0.325 | BelowLOD | 1.8426 | 337.8108 | 2.7163 | 68.2119 | 0.051597 | BelowLOD | 0.73595 | 5573.5441 | 0.76933 | 2.5498 | 0.17946 | 3.5543 | 0 | 0.87506 | 0.40257 | BelowLOD | 0.37359 | 28.7215 | 0.76631 | BelowLOD | inf | BelowLOD | inf | 57.565 | 0 | 2795.2763 | 0 | 4682.2284 | 0 | 2474.8725 | 0.049226 | 6.9989 | 0.45735 | 2.7221 | 0.083665 | BelowLOD | inf | BelowLOD | 0 |  | inf | 0.11455 | 0 | 6.7214 | 0.082358 | 6.8674 | 0.37811 | 6.9568 | 0.075456 | 6.0187 | 0 | 6.8753 | 0.10089
Sphalerite_BIN035_19 | 1.5572 | 1.0551 | BelowLOD | 598.8461 | 103.3364 | 2.8611 | 0.3274 | 0.23575 | BelowLOD | 2.3045 | 376.7731 | 4.1876 | 47.8443 | 0.053474 | BelowLOD | 0.37892 | 1400.6694 | 0.52079 | 3.1036 | 0.29551 | 3.5819 | 0 | BelowLOD | 3.394 | 0.31587 | 0.26197 | 26.7358 | 0.59384 | 0.027434 | 0 | BelowLOD | 0 | 14.5365 | 0.059103 | 2588.7777 | 0.11328 | 4321.3281 | 0 | 2111.8853 | 0.020905 | 2.5619 | 0.20053 | 0.15483 | 0.10966 | BelowLOD | inf | BelowLOD | 0.055815 |  | inf | BelowLOD | inf | 0.38714 | 0.069969 | 0.20217 | 0.16957 | 0.33559 | 0.067085 | 0.1111 | 0.017594 | 0.343 | 0.064116
Sphalerite_BIN035_20 | BelowLOD | 1.8655 | 877.1566 | 824.8153 | 95.4258 | 1.7311 | 0.25902 | 0.20746 | BelowLOD | 2.1818 | 423.3423 | 2.0016 | 43.3097 | 0.050689 | BelowLOD | 0.44776 | 1296.2232 | 0.45192 | 2.0614 | 0.126 | 2.1849 | 0.062117 | BelowLOD | 0 | BelowLOD | 0.23233 | 20.2629 | 0.56583 | BelowLOD | inf | BelowLOD | inf | 23.2092 | 0 | 2593.5073 | 0 | 4124.7776 | 0 | 1658.0636 | 0.019228 | 1.5176 | 0.13421 | 0.4772 | 0.16024 | BelowLOD | 0 | BelowLOD | 0 |  | inf | BelowLOD | inf | 0.47777 | 0.10022 | 0.47449 | 0.087041 | 0.46435 | 0.076362 | 0.31754 | 0.027343 | 0.47006 | 0.040051
Sphalerite_BIN035_21 | BelowLOD | 1.8246 | BelowLOD | 1327.4319 | 98.8979 | 1.3557 | 0.26916 | 0.13683 | BelowLOD | 2.8959 | 455.3449 | 3.3365 | 39.7051 | 0.05707 | BelowLOD | 0.28929 | 1135.5574 | 0.59417 | 2.3641 | 0.1964 | 2.3883 | 0 | 1.2082 | 0.66976 | 0.26053 | 0.19049 | 23.0042 | 0 | BelowLOD | inf | BelowLOD | inf | 13.985 | 0.043212 | 2608.3977 | 0 | 4160.3042 | 0 | 1721.2121 | 0.037355 | 2.056 | 0.25539 | 0.17964 | 0.069257 | BelowLOD | inf | 0.048132 | 0.045952 |  | inf | BelowLOD | 0.019852 | 0.26162 | 0.073329 | 0.31942 | 0.066461 | 0.28764 | 0.053364 | 0.1741 | 0 | 0.29749 | 0.030091
Sphalerite_BIN035_22 | 144.7189 | 0.79769 | 724.3941 | 705.5783 | 93.051 | 1.2678 | 0.31645 | 0.090818 | BelowLOD | 3.581 | 418.6722 | 2.5122 | 46.4032 | 0 | 0.33159 | 0.25879 | 1530.2752 | 0.53767 | 4.5623 | 0.17547 | 4.8452 | 0 | 0.88948 | 0.31615 | BelowLOD | 0.38084 | 25.8002 | 0 | BelowLOD | 0 | BelowLOD | inf | 19.5041 | 0.051723 | 2497.9881 | 0 | 4135.6118 | 0 | 1943.7089 | 0.026936 | 4.4473 | 0.30512 | 0.47883 | 0.13649 | 0.0039617 | 0 | BelowLOD | 0 |  | inf | BelowLOD | 0 | 4.747 | 0.062834 | 5.1047 | 0.060423 | 5.1804 | 0.063485 | 1.1823 | 0.013302 | 5.0491 | 0.033486
Sphalerite_BIN035_23 | BelowLOD | 1.5536 | 932.2121 | 806.77 | 99.0601 | 0.73664 | BelowLOD | 0.27297 | BelowLOD | 2.3384 | 442.1343 | 2.9297 | 41.349 | 0.076256 | BelowLOD | 0.46377 | 1291.7394 | 0.41949 | 2.5659 | 0.086905 | 2.7592 | 0 | 1.2341 | 0.57256 | BelowLOD | 0.36567 | 24.3401 | 0.5151 | BelowLOD | 0.065405 | BelowLOD | inf | 22.5362 | 0 | 2571.946 | 0 | 4207.37 | 0 | 1899.3387 | 0.025253 | 3.4917 | 0.26516 | 0.21161 | 0.1258 | BelowLOD | inf | BelowLOD | inf |  | inf | BelowLOD | inf | 0.44078 | 0.092401 | 0.41868 | 0.088619 | 0.406 | 0.065356 | 0.26715 | 0 | 0.42313 | 0.029224
Sphalerite_BIN035_24 | 18.2391 | 1.7534 | BelowLOD | 996.5841 | 111.2922 | 2.6948 | BelowLOD | 0.3013 | BelowLOD | 2.3104 | 283.4074 | 4.1804 | 78.1346 | 0.092645 | BelowLOD | 46063.3911 | 4110.2858 | 0.50377 | 3.2745 | 0.22036 | 3.5532 | 0 | 0.883 | 0.406 | BelowLOD | 0.25252 | 25.9106 | 1.6778 | BelowLOD | 0 | BelowLOD | inf | 68.8194 | 0 | 2968.6677 | 0 | 5288.9997 | 0.15565 | 3203.0163 | 0.031479 | 5.0205 | 0.1864 | 6.7493 | 0.15681 | 0.0034631 | 0 | 0.046211 | 0.044519 |  | inf | 0.025405 | 0 | 6.3231 | 0.11046 | 7.164 | 0.086353 | 6.5765 | 0.090549 | 5.3157 | 0.014575 | 6.6331 | 0.077455
Sphalerite_BIN035_25 | BelowLOD | 6.2346 | BelowLOD | 922.2016 | 102.2064 | 1.6152 | 0.2667 | 0.12253 | BelowLOD | 1.9576 | 510.9109 | 1.3878 | 37.8574 | 0 | BelowLOD | 0.45455 | 1178.9279 | 1.0259 | 2.3872 | 0.10665 | 2.6488 | 0.044082 | 1.1456 | 0 | BelowLOD | 0.29642 | 23.4734 | 1.158 | BelowLOD | inf | BelowLOD | inf | 9.8231 | 0.075814 | 2511.9185 | 0.099936 | 4103.977 | 0 | 1820.173 | 0.012184 | 2.4368 | 0.14449 | BelowLOD | 11.9923 | BelowLOD | inf | BelowLOD | 0.036376 |  | inf | BelowLOD | inf | BelowLOD | 0.059499 | BelowLOD | 0.16662 | 0.090422 | 0.060179 | 0.045677 | 0.016062 | 0.092019 | 0.053442
Sphalerite_BIN035_26 | BelowLOD | 1.4156 | BelowLOD | 1217.2712 | 107.1129 | 1.2551 | 0.43197 | 0.20752 | BelowLOD | 1.8074 | 551.5924 | 4.1269 | 37.0707 | 0.095387 | BelowLOD | 0.6094 | 1187.6617 | 0.71286 | 2.4395 | 0.22215 | 2.8912 | 0 | 1.2228 | 0 | BelowLOD | 0.53552 | 23.4639 | 0 | BelowLOD | inf | BelowLOD | 0 | 10.9244 | 0 | 2480.7006 | 0 | 4059.7089 | 0.16202 | 1850.1548 | 0.036153 | 2.9354 | 0.17676 | BelowLOD | 0.073479 | BelowLOD | inf | 0.0011663 | 0 |  | inf | BelowLOD | 0 | 0.1767 | 0.0825 | BelowLOD | 0.1481 | 0.17236 | 0.080933 | 0.11082 | 0 | 0.17292 | 0.036388
Sphalerite_BIN035_27 | BelowLOD | 0.68626 | BelowLOD | 925.3959 | 100.2351 | 1.6137 | 0.2249 | 0.1667 | BelowLOD | 1.5099 | 460.326 | 2.9158 | 39.9969 | 0.076266 | BelowLOD | 0.24296 | 1179.3379 | 0.5507 | 2.9383 | 0.24298 | 3.2574 | 0 | 1.1554 | 0 | BelowLOD | 0.17058 | 22.2226 | 0.51784 | BelowLOD | inf | BelowLOD | inf | 12.6843 | 0.034635 | 2564.9201 | 0 | 4064.3598 | 0.25279 | 1663.5676 | 0.015785 | 1.9656 | 0.1818 | BelowLOD | 0.13281 | BelowLOD | inf | BelowLOD | 0.055465 |  | inf | BelowLOD | inf | 19.963 | 0.061638 | 32.6487 | 0 | 21.2397 | 0.093979 | 0.98364 | 0.017513 | 32.1029 | 0.052845
Sphalerite_BIN035_28 | 28.2521 | 1.0304 | 714.8417 | 552.4529 | 106.0367 | 1.9222 | 0.32608 | 0.22565 | BelowLOD | 1.8527 | 323.7476 | 3.5523 | 60.6083 | 0.054998 | BelowLOD | 0.64894 | 1706.9534 | 0.79621 | 3.2916 | 0.22646 | 3.5051 | 0 | 1.471 | 0 | 0.206 | 0.12279 | 24.5262 | 0 | 0.018704 | 0 | BelowLOD | inf | 19.5161 | 0 | 2811.2325 | 0 | 4717.9171 | 0 | 2328.6455 | 0.030183 | 4.0668 | 0.25851 | 0.16252 | 0.11974 | BelowLOD | inf | BelowLOD | inf |  | inf | 0.0098398 | 0 | 0.80049 | 0.1049 | 0.92877 | 0.13543 | 0.7593 | 0.083711 | 0.46383 | 0.028979 | 0.81452 | 0.059534
Sphalerite_BIN035_29 | BelowLOD | 1.2454 | BelowLOD | 957.7547 | 101.8145 | 1.1957 | 0.20795 | 0.11477 | 1.6965 | 1.4622 | 460.6576 | 3.2716 | 40.0334 | 0.050602 | BelowLOD | inf | 1185.2925 | 0.7396 | 2.4978 | 0.14948 | 2.7942 | 0 | 1.3175 | 0.30083 | 0.30442 | 0.11818 | 23.4756 | 1.1376 | BelowLOD | inf | 0.021286 | 0 | 21.1689 | 0.080855 | 2536.6467 | 0 | 4038.2708 | 0 | 1664.8253 | 0.73479 | 1.7987 | 0.23356 | BelowLOD | 0.10839 | BelowLOD | inf | BelowLOD | 0 |  | inf | BelowLOD | inf | 0.48545 | 0.13983 | 0.52615 | 0.15345 | 0.5771 | 0.071952 | 0.13841 | 0 | 0.54545 | 0.070537
Sphalerite_BIN035_30 | BelowLOD | 1.0709 | BelowLOD | 869.3216 | 96.895 | 2.2246 | 0.29072 | 0.11472 | BelowLOD | 1.826 | 499.8297 | 2.258 | 37.3422 | 0.052485 | BelowLOD | 0.60591 | 1281.8294 | 0.70667 | 2.7786 | 0.22586 | 2.986 | 0 | 1.4071 | 0.31188 | BelowLOD | 0.51578 | 25.3357 | 0.87377 | BelowLOD | inf | BelowLOD | inf | 31.7936 | 0.040095 | 2462.1096 | 0.11222 | 4022.7687 | 0.57876 | 1836.5417 | 0.035407 | 2.8439 | 0.29317 | BelowLOD | 0.20705 | BelowLOD | inf | BelowLOD | 0.018532 |  | inf | BelowLOD | inf | 0.82459 | 0.12842 | 0.85283 | 0.13378 | 0.78916 | 0.08471 | 0.075897 | 0.026718 | 0.81204 | 0.043461
Sphalerite_BIN035_31 | BelowLOD | 1.0488 | BelowLOD | 927.4588 | 104.0239 | 2.567 | 0.29068 | 0.14085 | BelowLOD | 1.6127 | 310.4973 | 2.9094 | 60.5782 | 0.054177 | BelowLOD | 0.32985 | 3450.5423 | 0.57805 | 3.1168 | 0.21932 | 3.3428 | 0 | 0.98761 | 0.41662 | BelowLOD | 0.28081 | 25.0856 | 1.3094 | BelowLOD | inf | BelowLOD | inf | 47.3275 | 0.053981 | 2896.7524 | 0 | 4778.6244 | 0 | 2281.6189 | 0.02959 | 2.3654 | 0.21088 | 2.5371 | 0.11099 | BelowLOD | inf | 0.003443 | 0 |  | inf | 0.10272 | 0.01918 | 5.1327 | 0.10026 | 5.3209 | 0.092661 | 5.4205 | 0.12706 | 3.3435 | 0.013766 | 5.3533 | 0.058654
Sphalerite_BIN035_32 | 49.2498 | 0.80044 | BelowLOD | 1082.3805 | 107.8211 | 2.5501 | BelowLOD | 0.26644 | BelowLOD | 2.7515 | 274.2367 | 3.5907 | 68.273 | 0 | BelowLOD | inf | 3005.8301 | 0.69694 | 3.5634 | 0.17335 | 3.6005 | 0 | 0.52748 | 0 | BelowLOD | 0.25192 | 27.4908 | 0.59144 | BelowLOD | inf | BelowLOD | 0 | 43.4277 | 0 | 2907.9198 | 0.2233 | 4761.6441 | 0.14421 | 2131.8751 | 0.039753 | 11.0878 | 0.091455 | 1.3592 | 0.1414 | BelowLOD | inf | BelowLOD | 0.055631 |  | inf | 0.015184 | 0 | 6.5226 | 0.07059 | 6.3562 | 0.12967 | 6.0613 | 0.10878 | 3.2169 | 0.013372 | 6.2464 | 0.075298
Sphalerite_BIN035_33 | 2.2602 | 0.77166 | BelowLOD | 962.8095 | 99.13 | 2.8809 | BelowLOD | 0.27158 | BelowLOD | 2.7687 | 399.3729 | 3.2109 | 46.2987 | 0 | BelowLOD | 0.69676 | 1528.9653 | 0.50284 | 2.4864 | 0.15312 | 2.6884 | 0.04368 | 1.1061 | 0.41932 | 0.23521 | 0.20115 | 23.7878 | 0.78894 | BelowLOD | inf | BelowLOD | inf | 16.1808 | 0.047151 | 2622.2113 | 0.099152 | 4343.9793 | 0 | 2039.0407 | 0.025627 | 3.9689 | 0.13061 | 0.57075 | 0.11924 | BelowLOD | inf | BelowLOD | 0.043589 |  | inf | BelowLOD | 0.016541 | 0.76059 | 0.043293 | 0.64057 | 0.12316 | 0.67755 | 0.057164 | 0.507 | 0 | 0.70127 | 0.034338
Sphalerite_BIN035_34 | BelowLOD | 1.3156 | BelowLOD | 587.4182 | 96.3502 | 1.7027 | BelowLOD | 0.2708 | BelowLOD | 1.2875 | 465.9411 | 3.872 | 38.6713 | 0 | BelowLOD | 0.49335 | 1253.0809 | 0.65999 | 3.1412 | 0.16383 | 3.4241 | 0.046948 | 0.8517 | 0 | 0.29662 | 0.22163 | 27.8445 | 0.55005 | BelowLOD | 0 | 0.013467 | 0 | 12.0309 | 0.049585 | 2487.0208 | 0.10551 | 4103.7479 | 0.17755 | 1944.4721 | 0.025599 | 3.3999 | 0.24381 | 0.35636 | 0.091082 | BelowLOD | inf | BelowLOD | 0.079141 |  | inf | BelowLOD | 0.019216 | 0.30975 | 0.047055 | 0.29146 | 0.079161 | 0.36097 | 0.087908 | 0.12619 | 0 | 0.33055 | 0.057267
Sphalerite_BIN035_35 | BelowLOD | 1.3737 | BelowLOD | 1142.4266 | 99.5162 | 1.7612 | 0.28045 | 0.21879 | BelowLOD | 3.037 | 339.2471 | 3.8889 | 55.8328 | 0.039528 | BelowLOD | 0.53921 | 2779.8908 | 0.68793 | 3.7617 | 0.24853 | 4.1672 | 0 | 1.0538 | 0 | 2.1472 | 0.19889 | 29.8125 | 0.58215 | BelowLOD | inf | BelowLOD | inf | 41.4964 | 0.039608 | 2810.762 | 0 | 4730.3245 | 0 | 2337.3045 | 0.04066 | 5.8078 | 0.2011 | 1.4997 | 0.091445 | BelowLOD | inf | BelowLOD | 0.042193 |  | inf | 0.0019856 | 0 | 2.5064 | 0.049519 | 2.6959 | 0.061928 | 2.602 | 0.070432 | 5.6414 | 0 | 2.5964 | 0.046299
Sphalerite_BIN035_36 | 0.78418 | 0.6551 | BelowLOD | 744.7284 | 101.3363 | 0.93204 | 0.33537 | 0.26538 | BelowLOD | 3.4669 | 397.4775 | 2.5039 | 44.5573 | 0.042989 | BelowLOD | 0.51584 | 1416.7056 | 0.50536 | 2.6367 | 0.12976 | 2.6798 | 0 | 1.039 | 0 | BelowLOD | 0.35759 | 25.387 | 1.8862 | BelowLOD | inf | BelowLOD | 0 | 14.7181 | 0 | 2701.3617 | 0.12059 | 4352.4283 | 0.1554 | 1902.8524 | 0.046781 | 2.8217 | 0.17331 | 0.24744 | 0.045816 | BelowLOD | inf | 0.021494 | 0 |  | inf | BelowLOD | 0.019709 | 0.37823 | 0.1097 | 0.43616 | 0.094758 | 0.43193 | 0.055758 | 0.21066 | 0.018685 | 0.41205 | 0.034434
Sphalerite_BIN035_37 | 1.764 | 1.6379 | BelowLOD | 1008.9667 | 104.0106 | 2.171 | BelowLOD | 0.24241 | BelowLOD | 2.3523 | 353.7065 | 4.4611 | 58.8064 | 0.10031 | BelowLOD | 0.88862 | 3881.3839 | 1.0156 | 2.071 | 0.15808 | 1.9576 | 0 | 0.74504 | 0 | BelowLOD | 0.27062 | 23.6052 | 0.70686 | BelowLOD | inf | BelowLOD | inf | 58.0998 | 0 | 2877.8582 | 0 | 4628.07 | 0 | 1965.8541 | 0.023759 | 9.0089 | 0.27971 | 1.203 | 0.18973 | BelowLOD | inf | BelowLOD | inf |  | inf | BelowLOD | 0.022122 | 3.8431 | 0.14572 | 4.101 | 0.1106 | 4.0678 | 0.076419 | 1.1654 | 0 | 4.015 | 0.069767
Sphalerite_BIN035_38 | BelowLOD | 1.132 | BelowLOD | 729.8238 | 97.4742 | 1.7375 | 0.29149 | 0.22998 | BelowLOD | 1.657 | 482.1501 | 2.2 | 37.404 | 0.049818 | BelowLOD | 0.4597 | 1223.8129 | 0.69838 | 2.7603 | 0.17943 | 2.8494 | 0 | 1.3174 | 0.38859 | BelowLOD | 0.23665 | 22.1349 | 1.137 | BelowLOD | inf | BelowLOD | 0.14987 | 18.0476 | 0.050327 | 2439.5721 | 0 | 3959.4322 | 0 | 1759.2268 | 0.027754 | 2.3609 | 0.12496 | BelowLOD | 0.39313 | BelowLOD | inf | BelowLOD | 0.044428 |  | inf | BelowLOD | 0 | BelowLOD | 0.16253 | 0.20894 | 0.11281 | 0.1572 | 0.035278 | 0.062263 | 0 | 0.16751 | 0.071919
Sphalerite_BIN035_39 | BelowLOD | 1.5027 | BelowLOD | 873.8948 | 97.9738 | 1.7723 | 0.16499 | 0.14683 | BelowLOD | 2.3255 | 509.6771 | 1.6301 | 36.9272 | 0.039321 | BelowLOD | 0.61664 | 1177.5999 | 0.62938 | 2.5525 | 0.16838 | 2.7668 | 0 | 0.92057 | 0 | BelowLOD | 0.17857 | 24.0148 | 0 | BelowLOD | inf | BelowLOD | 0 | 11.4441 | 0 | 2470.3647 | 0 | 4016.3402 | 0.14179 | 1803.6669 | 0.02827 | 2.4634 | 0.25656 | BelowLOD | 0.087839 | BelowLOD | inf | BelowLOD | 0.032142 |  | inf | BelowLOD | inf | BelowLOD | 0.076008 | 0.079681 | 0.054705 | BelowLOD | 0.091728 | BelowLOD | 0.024573 | 0.058376 | 0.04798
Sphalerite_BIN035_40 | BelowLOD | 1.9233 | BelowLOD | 1100.8604 | 103.7076 | 2.6568 | 0.28434 | 0.089408 | BelowLOD | 2.2235 | 406.4975 | 2.9496 | 52.3043 | 0 | BelowLOD | 0.50179 | 1675.793 | 0.99573 | 2.8816 | 0.072012 | 3.0696 | 0.050849 | 1.1153 | 0.31961 | BelowLOD | 0.3178 | 26.444 | 1.2219 | BelowLOD | inf | BelowLOD | inf | 18.7901 | 0 | 2768.8342 | 0 | 4458.8416 | 0 | 1893.8422 | 0.029931 | 2.1942 | 0.2482 | 0.44668 | 0.10928 | BelowLOD | inf | BelowLOD | 0.056049 |  | inf | 0.014439 | 0 | 1.5169 | 0.10242 | 1.6476 | 0.080535 | 1.5374 | 0.083601 | 1.5385 | 0.02852 | 1.5592 | 0.037939
Sphalerite_BIN035_41 | BelowLOD | 2.1719 | BelowLOD | 830.1205 | 97.4606 | 2.3526 | 0.22361 | 0.16773 | BelowLOD | 1.7866 | 339.64 | 2.2781 | 59.0152 | 0.04898 | BelowLOD | 0.4162 | 2398.0573 | 0.84768 | 2.5992 | 0.31513 | 2.8299 | 0.045214 | 1.1011 | 0 | BelowLOD | 0.35715 | 25.7548 | 0 | BelowLOD | inf | 0.013174 | 0 | 34.8484 | 0.036763 | 2815.9204 | 0 | 4562.9695 | 0 | 2032.4666 | 0.026764 | 2.868 | 0.30802 | 0.74507 | 0.038858 | BelowLOD | inf | 0.0017763 | 0 |  | inf | 0.0056555 | 0 | 1.9656 | 0.12664 | 1.9001 | 0.13099 | 1.9493 | 0.073877 | 1.9543 | 0.012619 | 1.9432 | 0.039977
Sphalerite_BIN035_42 | BelowLOD | 1.2888 | 1073.4312 | 1035.9711 | 104.2279 | 1.1753 | 0.35871 | 0.22844 | BelowLOD | inf | 298.804 | 2.6603 | 71.4722 | 0.089272 | BelowLOD | 0.56715 | 2604.6416 | 0.76493 | 3.0582 | 0.083119 | 3.4099 | 0 | 1.4042 | 0 | BelowLOD | 0.20291 | 25.8561 | 1.3169 | BelowLOD | 0 | BelowLOD | inf | 44.9654 | 0 | 2874.6265 | 0.11849 | 4999.0638 | 0.15288 | 2696.5564 | 0.030912 | 3.142 | 0.19728 | 5.0934 | 0.15404 | BelowLOD | inf | 0.017102 | 0 |  | inf | 0.55672 | 0 | 8.8258 | 0.077997 | 8.938 | 0.13388 | 9.5709 | 0.063083 | 3.6356 | 0 | 9.2718 | 0.050798
Sphalerite_BIN035_43 | BelowLOD | 1.7002 | BelowLOD | 1939.3948 | 106.5597 | 2.0264 | 0.29025 | 0.27533 | BelowLOD | 3.6913 | 295.2714 | 4.6959 | 76.5923 | 0.18098 | BelowLOD | 1.1319 | 4774.0674 | 0.64134 | 3.8695 | 0.12504 | 3.1122 | 0 | 0.13045 | 0 | BelowLOD | 0.3616 | 27.1165 | 0.89081 | BelowLOD | inf | BelowLOD | inf | 45.4704 | 0 | 3068.1052 | 0 | 5262.9388 | 0.21719 | 2825.0325 | 0.044748 | 5.0337 | 2.7062 | 4.0632 | 0.14157 | BelowLOD | inf | BelowLOD | inf |  | inf | 0.1607 | 0 | 9.4497 | 0.15554 | 10.2204 | 0.13885 | 9.6502 | 0.10887 | 4.4025 | 0 | 9.7173 | 0.045787
Sphalerite_BIN035_44 | BelowLOD | 0.6494 | BelowLOD | 522.5079 | 102.0522 | 1.1876 | 0.22064 | 0.1356 | BelowLOD | 1.0416 | 316.0509 | 0.84638 | 65.4927 | 0.035761 | BelowLOD | 0.53823 | 3181.6952 | 0.46394 | 2.8993 | 0.18364 | 3.179 | 0 | 1.4725 | 0 | BelowLOD | 0.29999 | 25.8591 | 0.52683 | 0.0039934 | 0 | BelowLOD | inf | 35.9509 | 0 | 2842.2852 | 0 | 4653.4421 | 0 | 2133.2941 | 0.02428 | 2.4949 | 0.17368 | 0.85366 | 0.11111 | BelowLOD | inf | 0.015726 | 0 |  | inf | 0.0065445 | 0 | 4.2182 | 0.21015 | 4.3145 | 0.088293 | 4.2997 | 0.056381 | 3.547 | 0.011776 | 4.2812 | 0.042531
Sphalerite_BIN035_45 | BelowLOD | 1.0262 | BelowLOD | 771.0278 | 105.5937 | 2.4056 | 0.30166 | 0.14854 | BelowLOD | 2.1355 | 412.2489 | 4.0655 | 52.9951 | 0.043104 | BelowLOD | 0.60762 | 2515.4167 | 0.77073 | 3.5424 | 0.21555 | 3.7811 | 0 | 1.275 | 0.32908 | BelowLOD | 0.17159 | 26.2848 | 0 | BelowLOD | inf | BelowLOD | 0 | 31.8273 | 0 | 2748.9941 | 0 | 4477.1051 | 0.77989 | 2036.8638 | 0.022231 | 2.553 | 0.15957 | 0.27755 | 0.14734 | BelowLOD | inf | BelowLOD | 0.061126 |  | inf | BelowLOD | 0.014469 | 1.6591 | 0.10478 | 2.0069 | 0.085222 | 1.9444 | 0.065361 | 0.36885 | 0 | 1.8869 | 0.049494
Sphalerite_BIN035_46 | BelowLOD | 0.89088 | 837.7388 | 683.7976 | 99.22 | 1.0634 | 0.33009 | 0.21192 | BelowLOD | 2.3566 | 528.3753 | 3.7859 | 38.4029 | 0.059615 | BelowLOD | 1.072 | 1237.1382 | 0.66239 | 3.0701 | 0.13924 | 3.1616 | 0 | 1.2325 | 0.44124 | BelowLOD | 0.22419 | 25.3468 | 0.54869 | BelowLOD | inf | 0.022266 | 0 | 16.4501 | 0.081584 | 2547.886 | 0 | 4142.4897 | 0.13589 | 1861.0939 | 0.035713 | 2.3556 | 0.19558 | BelowLOD | 0.10077 | BelowLOD | inf | BelowLOD | 0 |  | inf | BelowLOD | 0 | 0.17456 | 0.071175 | 0.19566 | 0.13923 | 0.19311 | 0.090175 | 0.06139 | 0 | 0.19348 | 0.06704
Sphalerite_IN013
Sphalerite_IN013_47 | BelowLOD | 0.57592 | BelowLOD | 1151.896 | 116.5072 | 1.9138 | 0.22391 | 0.070559 | BelowLOD | 1.8046 | 1614.7587 | 3.0373 | 15.9223 | 0.06276 | BelowLOD | 0.78471 | 1535.5473 | 1.0505 | 7.0255 | 0.12015 | 7.8702 | 0 | 0.57442 | 0.48665 | BelowLOD | 0.22717 | 7.4113 | 0 | BelowLOD | inf | BelowLOD | inf | 28.8659 | 0.055998 | 2913.9864 | 0 | 4387.3954 | 0 | 1525.3605 | 0.030666 | 3.6687 | 0.23981 | 4.073 | 0.13948 | BelowLOD | inf | 0.010775 | 0 |  | inf | 0.025346 | 0 | 26.2824 | 0.11078 | 30.4958 | 0.086855 | 28.5598 | 0.063304 | 1.6625 | 0 | 28.3625 | 0.055045
Sphalerite_IN013_48 | BelowLOD | 1.6117 | BelowLOD | 945.3479 | 112.7581 | 2.2761 | BelowLOD | 0.37554 | BelowLOD | 2.4509 | 1658.8229 | 4.0332 | 16.2311 | 0.089332 | BelowLOD | 0.75387 | 1298.8132 | 0.92205 | 13.9126 | 0.25256 | 15.013 | 0 | 0.66445 | 0 | BelowLOD | 0.43456 | 3.4923 | 0 | BelowLOD | inf | BelowLOD | 0.20026 | 21.9803 | 0.041719 | 2966.0529 | 0 | 4549.2374 | 0 | 1563.4495 | 0.034183 | 61.9097 | 0.24614 | 1.7085 | 0.059714 | BelowLOD | inf | BelowLOD | 0.058012 |  | inf | 0.0090542 | 0 | 6.1261 | 0.14025 | 5.1258 | 0.080989 | 6.4414 | 0.058449 | 1.3031 | 0.014518 | 6.3898 | 0.035791
Sphalerite_IN013_49 | 3.2926 | 1.1517 | BelowLOD | 822.4493 | 106.9266 | 0.85224 | 0.27354 | 0.18289 | BelowLOD | 2.8613 | 1565.7443 | 3.852 | 15.5663 | 0.040053 | BelowLOD | 0.38243 | 1732.1834 | 0.83984 | 6.4004 | 0.078081 | 6.6916 | 0 | 1.175 | 0 | BelowLOD | 0.27883 | 5.9247 | 0 | BelowLOD | inf | BelowLOD | 0 | 30.6193 | 0 | 2823.0279 | 0.11162 | 4342.679 | 0 | 1496.5966 | 0.017817 | 98.1494 | 0.15779 | 3.1152 | 0.12048 | BelowLOD | inf | BelowLOD | 0 |  | inf | 0.043388 | 0 | 5.4406 | 0 | 5.0817 | 0.1441 | 5.0606 | 0.090161 | 1.5711 | 0 | 5.0573 | 0.04638
Sphalerite_IN013_50 | 3.197 | 1.4019 | 892.6924 | 796.4747 | 114.3193 | 2.5008 | BelowLOD | 0.41444 | BelowLOD | 3.9795 | 1737.9776 | 2.0135 | 15.8525 | 0.058781 | BelowLOD | 0.4254 | 1911.2545 | 0.84485 | 4.5224 | 0.13464 | 4.9619 | 0 | 1.2716 | 0 | 0.25986 | 0.22146 | 6.3134 | 0 | BelowLOD | inf | 0.02129 | 0 | 29.1248 | 0.044397 | 2974.8568 | 0 | 4526.9966 | 0 | 1565.2001 | 0.030538 | 1320.8584 | 0.23997 | 3.5602 | 0.10452 | BelowLOD | inf | 0.032401 | 0 |  | inf | 0.045357 | 0 | 3.0036 | 0.054423 | 3.4256 | 0.30596 | 3.077 | 0.059073 | 1.5165 | 0 | 3.1311 | 0.087237
Sphalerite_IN013_51 | BelowLOD | 1.1279 | BelowLOD | 784.0285 | 111.8726 | 2.6568 | BelowLOD | 0.25182 | BelowLOD | 2.6741 | 1654.1933 | 4.2933 | 16.8925 | 0.062581 | BelowLOD | 1.0805 | 1034.6819 | 0.44536 | 5.7149 | 0.18374 | 6.0801 | 0 | 1.0939 | 0.33285 | BelowLOD | 0.30646 | 8.8439 | 0 | BelowLOD | inf | 0.013022 | 0 | 10.2198 | 0 | 2907.8869 | 0 | 4473.2174 | 0.20191 | 1539.389 | 0.022005 | 7.1456 | 0.17604 | 0.20729 | 0.062623 | BelowLOD | inf | 0.013706 | 0 |  | inf | 0.0050499 | 0 | 0.39518 | 0.1355 | 0.3424 | 0.093455 | 0.43683 | 0.10283 | 0.11437 | 0 | 0.42769 | 0.083588
Sphalerite_IN013_52 | BelowLOD | 2.3034 | BelowLOD | 572.733 | 115.8464 | 5.26 | 0.23293 | 0.15842 | BelowLOD | 4.5122 | 1487.569 | 3.773 | 18.3532 | 0.065376 | BelowLOD | 0.31925 | 4900.8669 | 0.69618 | 3.5977 | 0.21141 | 4.0462 | 0 | 0.81378 | 0 | 0.34799 | 0.20792 | 5.9331 | 0.7276 | BelowLOD | inf | BelowLOD | 0.13214 | 92.241 | 0 | 2984.9737 | 0 | 4536.0447 | 0 | 1537.9346 | 0.053993 | 258.799 | 0.23209 | 12.783 | 0.10723 | BelowLOD | inf | 0.014541 | 0 |  | inf | 0.31279 | 0.023262 | 1278.2839 | 0.13001 | 1383.6057 | 0.10189 | 1352.9938 | 0.10559 | 38.7707 | 0 | 1339.5724 | 0.069163
Sphalerite_IN013_53 | BelowLOD | 1.383 | 922.7085 | 789.3745 | 109.4252 | 3.0656 | 0.37457 | 0.20316 | BelowLOD | 2.9692 | 1594.5861 | 2.9524 | 17.967 | 0.1312 | 0.39182 | 0.28384 | 2091.2914 | 0.94002 | 14.5691 | 0.19324 | 14.8788 | 0 | 0.87618 | 0 | 0.55792 | 0.20967 | 4.9136 | 0.64636 | BelowLOD | inf | 0.0025347 | 0 | 30.4809 | 0 | 2922.7942 | 0 | 4460.9766 | 0 | 1533.1003 | 0.038957 | 282.822 | 0.26934 | 3.3651 | 0.069075 | BelowLOD | inf | BelowLOD | 0.061048 |  | inf | BelowLOD | 0.016637 | 3.325 | 0.11347 | 3.4011 | 0.13362 | 3.5198 | 0.06998 | 1.3056 | 0 | 3.4429 | 0.065564
Sphalerite_IN013_54 | BelowLOD | 0.67106 | BelowLOD | 1048.5183 | 104.5045 | 3.2616 | 0.29103 | 0.18545 | BelowLOD | 1.4543 | 1613.9597 | 2.3996 | 20.1844 | 0 | BelowLOD | 0.48841 | 2054.6653 | 0.68218 | 4.1852 | 0.14198 | 4.668 | 0 | 0.89549 | 0.29945 | BelowLOD | 0.2256 | 8.0367 | 0 | BelowLOD | inf | BelowLOD | 0.10128 | 19.9458 | 0 | 2801.8131 | 0 | 4342.9576 | 0.13075 | 1506.2368 | 0.018409 | 13.5775 | 0.090127 | 2.903 | 0.083259 | BelowLOD | inf | BelowLOD | 0 |  | inf | 0.026865 | 0 | 4.0747 | 0.055991 | 4.696 | 0.079298 | 4.5875 | 0.072767 | 0.53193 | 0.011837 | 4.4739 | 0.039462
Sphalerite_IN013_55 | BelowLOD | 1.181 | BelowLOD | 1124.5629 | 105.9087 | 1.6704 | 0.26334 | 0.13023 | BelowLOD | 4.0341 | 1684.8497 | 2.8935 | 21.0074 | 0.12709 | BelowLOD | 0.69389 | 1159.7296 | 1.0407 | 8.0973 | 0.21326 | 8.9682 | 0 | 0.97282 | 0 | BelowLOD | 0.19727 | 7.1382 | 0.65267 | BelowLOD | inf | 0.011983 | 0 | 26.9034 | 0.037763 | 3065.019 | 0 | 4574.1543 | 0 | 1513.6994 | 0.027148 | 6.4169 | 0.2037 | 6.9065 | 0.089694 | BelowLOD | inf | BelowLOD | 0.056211 |  | inf | 0.044468 | 0 | 4.8229 | 0.18238 | 5.2032 | 0.076927 | 4.9189 | 0.068196 | 1.2221 | 0.01267 | 4.9532 | 0.066338
Sphalerite_IN013_56 | BelowLOD | 1.6426 | BelowLOD | 1444.3692 | 110.7367 | 2.2951 | 0.39448 | 0.19838 | BelowLOD | 1.4095 | 1686.2346 | 2.8105 | 20.1834 | 0.089496 | BelowLOD | 0.4171 | 983.5707 | 0.54399 | 7.7848 | 0.19551 | 8.2961 | 0 | 0.94414 | 0.31612 | BelowLOD | 0.46709 | 6.446 | 0.56102 | BelowLOD | inf | 0.061864 | 0 | 11.639 | 0.05595 | 3076.7411 | 0 | 4568.2409 | 0.15709 | 1514.2845 | 0.037331 | 2.5475 | 0.3331 | 0.7301 | 0.099685 | BelowLOD | inf | BelowLOD | 0.045031 |  | inf | BelowLOD | inf | 1.3587 | 0.071313 | 1.6084 | 0.10031 | 1.4166 | 0.13183 | 0.24926 | 0.014477 | 1.4076 | 0.069644
Sphalerite_IN013_57 | BelowLOD | 0.85385 | 706.2877 | 665.5853 | 115.1081 | 2.868 | 0.49659 | 0.29611 | 2.3684 | 1.3963 | 1663.561 | 1.693 | 20.4589 | 0 | BelowLOD | 0.74267 | 1296.798 | 0.68708 | 21.5941 | 0.12908 | 24.314 | 0.053605 | 0.86334 | 0.70697 | 0.41096 | 0.28768 | 5.7542 | 0.56876 | 1.9469 | 0 | 0.011015 | 0 | 20.7888 | 0.043112 | 3025.456 | 0 | 4463.3208 | 0 | 1496.9246 | 0.014622 | 5.4826 | 0.31008 | 2.4128 | 0.068438 | BelowLOD | inf | BelowLOD | 0.058752 |  | inf | 0.04184 | 0 | 5.005 | 0.066181 | 6.07 | 0.1133 | 6.1097 | 0.078028 | 1.3459 | 0.014408 | 6.0552 | 0.04424
Sphalerite_IN013_58 | BelowLOD | 1.3796 | BelowLOD | 727.2367 | 111.2154 | 1.8221 | 0.2711 | 0.23772 | BelowLOD | 1.717 | 1588.6799 | 2.7895 | 20.2758 | 0.085391 | BelowLOD | 0.77742 | 1259.8687 | 0.86552 | 18.853 | 0.22143 | 20.5461 | 0 | 0.6439 | 0.47125 | 0.28009 | 0.12063 | 4.7996 | 0.78905 | BelowLOD | inf | BelowLOD | 0.15464 | 23.9619 | 0 | 2975.115 | 0.12015 | 4408.2064 | 0.30102 | 1480.7146 | 0.02956 | 7.1437 | 0.20222 | 6.2459 | 0.044494 | BelowLOD | inf | BelowLOD | 0.042392 |  | inf | BelowLOD | 0.019776 | 4.194 | 0.12138 | 4.4024 | 0.11151 | 4.4502 | 0.062096 | 2.1254 | 0 | 4.3716 | 0.045614
Sphalerite_IN013_59 | BelowLOD | 7.6348 | BelowLOD | 848.6795 | 101.7716 | 1.1046 | 0.37452 | 0.2195 | BelowLOD | 2.0585 | 1442.7918 | 2.9452 | 16.8397 | 0.12027 | BelowLOD | 0.41068 | 19621.7194 | 0.76651 | 1.6505 | 0.2097 | 1.8282 | 0 | 0.4698 | 0.31444 | BelowLOD | 0.22143 | 3.5625 | 0 | BelowLOD | inf | BelowLOD | 0.11105 | 133.1505 | 0 | 2721.1421 | 0 | 4048.3507 | 0.31087 | 1302.936 | 0 | 72.3811 | 0.2825 | 5.2226 | 0.086645 | BelowLOD | inf | 0.0022112 | 0 |  | inf | 0.033344 | 0.025673 | 3.7846 | 0.10435 | 4.084 | 0.1851 | 4.2199 | 0.11774 | 1.1593 | 0.040128 | 4.0748 | 0.082031
Sphalerite_IN013_60 | BelowLOD | 1.0362 | BelowLOD | 969.8359 | 113.3414 | 2.6142 | 0.37066 | 0.24584 | BelowLOD | 2.4117 | 1694.0121 | 4.0788 | 20.0068 | 0.088463 | BelowLOD | 0.44232 | 1051.4098 | 0.68566 | 1.5592 | 0.14723 | 1.8262 | 0 | 0.91626 | 0.42795 | 1.1651 | 0.37142 | 4.8526 | 0 | BelowLOD | inf | BelowLOD | 0.11691 | 20.6839 | 0 | 3107.0728 | 0 | 4606.4997 | 0 | 1482.6291 | 0.020689 | 3.4627 | 0.15366 | 4.5595 | 0.11726 | BelowLOD | inf | 0.011213 | 0 |  | inf | BelowLOD | 0 | 2.1223 | 0.074197 | 2.3847 | 0.13121 | 2.3377 | 0.054129 | 1.6416 | 0.014158 | 2.3012 | 0.040626
Sphalerite_IN013_61 | BelowLOD | 1.1364 | BelowLOD | 958.2167 | 108.8803 | 1.8365 | BelowLOD | 0.17208 | BelowLOD | 1.5622 | 1664.7408 | 3.2065 | 19.6925 | 0.040966 | BelowLOD | 0.1953 | 1064.9023 | 0.72441 | 2.1124 | 0.19973 | 2.3047 | 0 | 0.80324 | 0 | BelowLOD | 0.17107 | 6.8181 | 0 | BelowLOD | inf | 0.0026167 | 0 | 19.9056 | 0 | 3053.4242 | 0 | 4532.0422 | 0.15161 | 1450.1541 | 0.04587 | 2.6336 | 0.12003 | 4.9866 | 0.070415 | BelowLOD | inf | 0.013345 | 0 |  | inf | 0.0083747 | 0 | 1.8659 | 0.077512 | 1.9509 | 0.20076 | 1.9549 | 0.12426 | 1.4721 | 0.028969 | 1.9302 | 0.071693
Sphalerite_IN013_62 | BelowLOD | 1.2181 | BelowLOD | 569.0257 | 106.53 | 1.9375 | 0.33073 | 0.22184 | BelowLOD | 3.5392 | 1660.2988 | 2.9077 | 18.6061 | 0.05774 | BelowLOD | 0.73202 | 1057.2244 | 0.81052 | 1.8305 | 0.23924 | 2.1783 | 0.054562 | 0.78253 | 0.33899 | BelowLOD | 0.33542 | 10.2735 | 0 | 0.0031421 | 0 | 0.03134 | 0 | 15.9808 | 0 | 3157.9846 | 0 | 4659.6696 | 0 | 1487.1972 | 0.022286 | 2.8008 | 0.19061 | 3.0749 | 0.11076 | BelowLOD | inf | BelowLOD | inf |  | inf | 0.0071093 | 0 | 3.4619 | 0.0821 | 3.6155 | 0.22037 | 3.9834 | 0.044306 | 0.96621 | 0.019385 | 3.7663 | 0.065055
Sphalerite_IN013_63 | 1.6474 | 0.85605 | BelowLOD | 1511.9035 | 104.8404 | 2.1809 | BelowLOD | 0.32363 | BelowLOD | 0.4517 | 1630.8536 | 4.8775 | 18.6116 | 0 | BelowLOD | 1.8516 | 1455.1365 | 0.55778 | 3.9918 | 0.16263 | 4.6021 | 0 | 1.3395 | 0.51253 | BelowLOD | 0.43237 | 7.421 | 0 | BelowLOD | inf | BelowLOD | inf | 36.6996 | 0 | 3194.6558 | 0 | 4651.5882 | 0 | 1499.3789 | 0.033658 | 6.6815 | 0.20045 | 5.4848 | 0.070583 | BelowLOD | inf | BelowLOD | 0.014406 |  | inf | 0.054683 | 0 | 67.1223 | 0.17945 | 74.7082 | 0.15179 | 73.4254 | 0.10118 | 4.4817 | 0.016558 | 72.0099 | 0.083632
Sphalerite_IN013_64 | BelowLOD | 1.3598 | 1374.0219 | 915.936 | 107.4463 | 0 | 0.25069 | 0.16505 | BelowLOD | 1.9777 | 1657.0963 | 4.0285 | 14.3914 | 0 | BelowLOD | 0.56087 | 1208.168 | 0.66449 | 6.7806 | 0.31818 | 7.4538 | 0.049805 | 0.82853 | 0.31278 | BelowLOD | 0.31833 | 9.5307 | 1.1522 | BelowLOD | inf | BelowLOD | 0 | 20.8829 | 0.039506 | 3104.0223 | 0.11779 | 4600.3028 | 0 | 1456.6061 | 0.017994 | 3.8606 | 0.24055 | 2.0606 | 0.14584 | BelowLOD | inf | BelowLOD | inf |  | inf | 0.01024 | 0 | 4.6296 | 0.10989 | 5.4511 | 0.14659 | 5.3076 | 0.10767 | 1.1737 | 0.013271 | 5.243 | 0.082747
Sphalerite_IN013_65 | BelowLOD | 1.6869 | BelowLOD | 1080.8447 | 103.9669 | 2.6568 | 0.20177 | 0.17191 | BelowLOD | 2.1838 | 1595.9062 | 3.6306 | 18.8206 | 0 | BelowLOD | 0.40459 | 1730.1125 | 0.75982 | 6.5911 | 0.25046 | 7.5088 | 0 | 0.73411 | 0.3199 | 0.32251 | 0.21811 | 5.9607 | 1.1109 | 0.0020095 | 0 | 0.025532 | 0 | 31.4294 | 0.041657 | 3031.2768 | 0.16152 | 4465.0521 | 0 | 1447.3627 | 0.014196 | 4.3202 | 0.21803 | 5.954 | 0.10759 | BelowLOD | inf | 0.028845 | 0 |  | inf | 0.046287 | 0 | 3.7298 | 0.079651 | 3.7013 | 0.13064 | 3.8874 | 0.092524 | 1.5779 | 0.013995 | 3.9211 | 0.054484
Sphalerite_IN013_66 | BelowLOD | 1.3374 | BelowLOD | 747.4455 | 106.8958 | 1.8645 | 0.36936 | 0.19141 | 1.6558 | 1.6402 | 1686.1152 | 2.6528 | 19.6866 | 0.042324 | BelowLOD | 0.69929 | 1000.8786 | 0.55651 | 6.2869 | 0.28035 | 7.0041 | 0 | 0.95397 | 0 | 0.98345 | 0.23988 | 9.4835 | 0 | BelowLOD | inf | BelowLOD | inf | 15.4449 | 0 | 3068.5606 | 0 | 4558.2813 | 0 | 1491.17 | 0.067036 | 2.0509 | 0.1269 | 1.2392 | 0.075174 | BelowLOD | inf | BelowLOD | 0.041741 |  | inf | 0.0047733 | 0 | 27.3945 | 0.07241 | 19.4196 | 0.09145 | 29.4413 | 0.051417 | 1.0476 | 0.015262 | 28.8282 | 0.031131
Sphalerite_IN013_67 | BelowLOD | 0.78684 | BelowLOD | 956.4679 | 108.6322 | 1.3581 | 0.30122 | 0.17658 | BelowLOD | 1.4487 | 1706.421 | 3.428 | 19.9977 | 0.042681 | BelowLOD | 0.49745 | 966.8149 | 0.59626 | 7.7024 | 0.17768 | 8.4909 | 0.053165 | 1.106 | 0.42056 | 0.42427 | 0.34677 | 11.9567 | 0 | BelowLOD | inf | 0.035149 | 0 | 12.2566 | 0 | 3098.3585 | 0 | 4605.4863 | 0 | 1494.434 | 0.019058 | 1.4795 | 0.26753 | 0.26924 | 0.12015 | BelowLOD | inf | BelowLOD | 0.045815 |  | inf | 0.002896 | 0 | 0.60239 | 0.10966 | 0.67527 | 0.097042 | 0.60282 | 0.056519 | 0.12881 | 0 | 0.63039 | 0.060303
Sphalerite_IN024
Sphalerite_IN024_68 | 93.3256 | 1.4159 | BelowLOD | 950.2956 | 94.7131 | 1.2071 | 0.26937 | 0.22684 | BelowLOD | 2.6695 | 2470.309 | 2.8377 | 13.3514 | 0.11684 | BelowLOD | 1.0412 | 4825.0943 | 0.70649 | 53.7643 | 0.20322 | 57.8519 | 0 | 2.0379 | 0.30307 | BelowLOD | 0.35421 | 0.4931 | 0 | BelowLOD | inf | BelowLOD | 0.11162 | 146.978 | 0.039112 | 2189.3004 | 0 | 3040.7294 | 0 | 708.9356 | 0.027748 | 2745.6912 | 0.18838 | 0.36799 | 0.10605 | BelowLOD | inf | BelowLOD | 0 |  | inf | 0.034303 | 0 | 7.0109 | 0.069825 | 7.4023 | 0.12684 | 7.4122 | 0.077867 | 0.0039066 | 0 | 7.3028 | 0.050755
Sphalerite_IN024_69 | BelowLOD | 0.47749 | BelowLOD | 514.3063 | 93.8569 | 3.8611 | 0.25176 | 0.2055 | BelowLOD | 1.6862 | 2513.3152 | 2.5418 | 13.9591 | 0.081909 | BelowLOD | 0.53694 | 623.2462 | 0.32604 | 52.5562 | 0.24052 | 56.9541 | 0 | 0.8025 | 0.40617 | BelowLOD | 0.13974 | BelowLOD | 0.67577 | BelowLOD | inf | 0.019691 | 0 | 24.0399 | 0.078361 | 2252.3703 | 0.15202 | 3116.9745 | 0 | 688.5999 | 0.038995 | 72.1102 | 0.1334 | 0.9938 | 0.12604 | BelowLOD | inf | BelowLOD | 0.051866 |  | inf | BelowLOD | 0.018621 | 1.3538 | 0.071613 | 1.481 | 0.11695 | 1.329 | 0.075741 | BelowLOD | 0.013259 | 1.353 | 0.036381
Sphalerite_IN024_70 | 6.3916 | 1.1749 | BelowLOD | 619.5301 | 89.8012 | 2.517 | 0.25289 | 0.16674 | BelowLOD | 3.8167 | 2534.3741 | 2.6985 | 14.304 | 0.035725 | BelowLOD | 0.70531 | 692.7905 | 0.73543 | 15.6127 | 0.15047 | 17.037 | 0 | 1.0106 | 0 | BelowLOD | 0.32739 | BelowLOD | 0 | 0.0037354 | 0 | 0.056929 | 0 | 23.1721 | 0 | 2273.125 | 0.10592 | 3148.242 | 0 | 701.2779 | 0.018251 | 52.9696 | 0.25298 | 2.934 | 0.086055 | BelowLOD | inf | BelowLOD | 0.030149 |  | inf | 0.024194 | 0 | 1.5779 | 0.091779 | 1.4432 | 0.121 | 1.6266 | 0.082055 | BelowLOD | 0.011921 | 1.565 | 0.054637
Sphalerite_IN024_71 | BelowLOD | 0.89167 | BelowLOD | 2005.9492 | 92.3602 | 1.7751 | 0.3603 | 0.29171 | BelowLOD | 3.2743 | 2558.2255 | 1.9628 | 13.8061 | 0 | BelowLOD | 0.52769 | 586.2422 | 0.74276 | 81.7144 | 0.15907 | 87.3979 | 0 | 1.1971 | 0 | 0.23952 | 0.21524 | 0.56397 | 0 | 0.020114 | 0 | BelowLOD | 0.10946 | 26.3008 | 0.042368 | 2316.2802 | 0 | 3192.7108 | 0 | 716.9631 | 0.048371 | 97.7108 | 0.18378 | 0.10321 | 0.10085 | BelowLOD | inf | BelowLOD | 0.047405 |  | inf | 0.0092901 | 0 | 1.3321 | 0.067103 | 1.3643 | 0.16541 | 1.4846 | 0.088062 | BelowLOD | 0.031027 | 1.4655 | 0.057642
Sphalerite_IN024_72 | BelowLOD | 4.3557 | BelowLOD | 1039.7236 | 101.6091 | 3.0562 | 0.22476 | 0.14929 | BelowLOD | 2.6068 | 2456.2831 | 3.025 | 13.9754 | 0.057792 | BelowLOD | 0.76019 | 2300.6337 | 1.0065 | 15.5226 | 0.21307 | 17.0955 | 0 | 0.94173 | 0 | BelowLOD | 0.33112 | 0.28914 | 0 | BelowLOD | inf | BelowLOD | inf | 40.9877 | 0.044221 | 2389.8111 | 0 | 3265.8534 | 0 | 616.239 | 0.015035 | 20.6422 | 0.18601 | 4.0053 | 0.070617 | BelowLOD | inf | 0.0033491 | 0 |  | inf | 0.094375 | 0 | 3.7487 | 0.11286 | 3.6865 | 0.14273 | 3.7544 | 0.11347 | BelowLOD | 0.014969 | 3.7338 | 0.050553
Sphalerite_IN024_73 | 28.9402 | 0.68094 | 610.1222 | 480.3021 | 95.9738 | 2.672 | 0.31784 | 0.26585 | BelowLOD | 1.7779 | 2343.3321 | 2.4888 | 14.7517 | 0.043373 | BelowLOD | 0.891 | 2594.8534 | 0.60102 | 9.4919 | 0.13078 | 10.053 | 0.054129 | 1.1956 | 0 | BelowLOD | 0.82829 | BelowLOD | 0.58018 | BelowLOD | inf | 0.026521 | 0 | 49.1442 | 0.043562 | 2473.2742 | 0 | 3373.4577 | 0.16101 | 681.4327 | 0.029573 | 1024.501 | 0.28815 | 19.351 | 0.099996 | BelowLOD | inf | BelowLOD | 0.061013 |  | inf | 0.40011 | 0 | 7.0697 | 0.06922 | 7.5304 | 0.15822 | 7.703 | 0.1008 | BelowLOD | 0.030711 | 7.4925 | 0.064171
Sphalerite_IN024_74 | 1.3768 | 1.0078 | BelowLOD | 782.7347 | 93.7119 | 1.7332 | 0.2728 | 0.14966 | BelowLOD | 3.1351 | 2423.9977 | 5.097 | 14.6023 | 0.061265 | BelowLOD | 0.73142 | 1922.9389 | 0.65233 | 17.6735 | 0.19121 | 19.0232 | 0 | 0.93293 | 0.31085 | BelowLOD | 0.31188 | BelowLOD | 0.32784 | BelowLOD | inf | 0.033333 | 0 | 35.4223 | 0.040827 | 2359.9058 | 0.12026 | 3173.2458 | 0.15073 | 619.621 | 0.018106 | 2075.5682 | 0.11507 | 4.6301 | 0.14656 | BelowLOD | inf | BelowLOD | 0.054325 |  | inf | 0.13554 | 0.019955 | 4.5562 | 0.10515 | 4.8549 | 0.081569 | 4.9424 | 0.05963 | BelowLOD | 0 | 4.8206 | 0.064295
Sphalerite_IN024_75 | BelowLOD | 0.43586 | BelowLOD | 975.7971 | 94.2945 | 2.0363 | 0.33036 | 0.1657 | BelowLOD | 2.2068 | 2437.2245 | 1.7286 | 13.8101 | 0.048505 | BelowLOD | 0.677 | 918.4595 | 0.60759 | 33.6116 | 0.19317 | 37.2855 | 0.0447 | 1.048 | 0 | BelowLOD | 0.11607 | BelowLOD | 0.44012 | BelowLOD | inf | 0.055308 | 0 | 25.3754 | 0 | 2365.4369 | 0 | 3224.9688 | 0.13562 | 617.0861 | 0.016428 | 32.5691 | 0.17868 | 3.1175 | 0.092758 | BelowLOD | inf | BelowLOD | 0.048444 |  | inf | 0.041715 | 0 | 2.737 | 0.13845 | 2.8751 | 0.093239 | 2.8546 | 0.051676 | 0.0058303 | 0 | 2.829 | 0.045483
Sphalerite_IN024_76 | 227.3659 | 1.8068 | BelowLOD | 639.5843 | 104.0245 | 1.2862 | 0.61178 | 0.3281 | BelowLOD | 1.2016 | 2212.6915 | 3.818 | 14.635 | 0.20794 | BelowLOD | 0.52238 | 3141.1204 | 0.55061 | 8.3485 | 0.22285 | 9.1275 | 0.052036 | 0.92152 | 0.328 | 0.3181 | 0.15694 | BelowLOD | 0.55024 | BelowLOD | inf | 0.048972 | 0 | 43.7665 | 0.054844 | 2428.5513 | 0 | 3282.1047 | 0.3105 | 709.0906 | 0.03045 | 3258.8036 | 0.19527 | 17.4085 | 0.13848 | BelowLOD | inf | 0.18038 | 0.056523 |  | inf | 0.35312 | 0.020552 | 9.7633 | 0.071655 | 10.5913 | 0.19304 | 10.4497 | 0.078741 | BelowLOD | inf | 10.3895 | 0.034035
Sphalerite_IN024_77 | 51.8312 | 1.1891 | 1040.894 | 871.1642 | 104.5006 | 1.1761 | 0.36005 | 0.2285 | BelowLOD | 1.66 | 2329.0333 | 2.4235 | 14.7153 | 0.037337 | BelowLOD | 0.5012 | 2051.9566 | 0.48555 | 10.8829 | 0.2254 | 12.0441 | 0 | 1.1262 | 0.29862 | 0.66519 | 0.35697 | BelowLOD | 0.45105 | 0.51656 | 0 | 0.039323 | 0 | 39.5394 | 0.074418 | 2460.4571 | 0.11051 | 3364.6569 | 0 | 695.8302 | 0.019072 | 1507.2283 | 0.19538 | 7.8831 | 0.14531 | 0.031965 | 0 | 0.046532 | 0.034376 |  | inf | 0.13691 | 0 | 7.109 | 0.12142 | 7.4163 | 0.12611 | 7.2426 | 0.062354 | 0.0068071 | 0 | 7.2264 | 0.068536
Sphalerite_IN024_78 | 1.1361 | 0.97776 | BelowLOD | 900.2912 | 94.6703 | 1.7326 | BelowLOD | 0.34309 | BelowLOD | 1.7055 | 2352.2014 | 3.4365 | 14.1701 | 0 | BelowLOD | 0.55978 | 2561.875 | 0.46071 | 11.5067 | 0.20352 | 12.5485 | 0 | 0.71957 | 0 | BelowLOD | 0.26123 | 0.31228 | 0 | BelowLOD | inf | 0.021554 | 0 | 23.4721 | 0 | 2428.553 | 0 | 3309.8517 | 0 | 663.4336 | 0.017462 | 37.0572 | 0.25447 | 3.6935 | 0.064486 | BelowLOD | inf | 0.0013326 | 0 |  | inf | 0.12568 | 0 | 3.5564 | 0.06334 | 3.6031 | 0.089225 | 3.6705 | 0.051877 | BelowLOD | 0.012703 | 3.5953 | 0.043259
Sphalerite_IN024_79 | 3.9704 | 2.2711 | BelowLOD | 1275.6477 | 100.9548 | 1.9515 | 0.29106 | 0.22884 | BelowLOD | 3.0836 | 2363.8679 | 3.0018 | 14.1705 | 0.092848 | BelowLOD | 0.45113 | 5368.1244 | 0.78821 | 8.8 | 0.17923 | 9.3891 | 0.070826 | 0.89033 | 0.33988 | BelowLOD | 0.2373 | 0.49321 | 0 | 0.0024981 | 0 | 0.040075 | 0 | 38.7326 | 0 | 2402.1457 | 0 | 3292.2421 | 0 | 662.8008 | 0.019554 | 350.0973 | 0.16352 | 14.3737 | 0.062955 | BelowLOD | inf | BelowLOD | 0.094224 |  | inf | 0.51647 | 0 | 20.0094 | 0.074758 | 26.0476 | 0.11752 | 25.6384 | 0.11846 | 0.0053293 | 0 | 25.4388 | 0.061917
Sphalerite_IN024_80 | BelowLOD | 1.2402 | 737.2896 | 694.5246 | 97.4755 | 2.2556 | 0.26306 | 0.15095 | BelowLOD | 2.0703 | 2395.6265 | 1.6816 | 14.0438 | 0.055828 | BelowLOD | 0.54908 | 2656.491 | 0.765 | 13.767 | 0.15357 | 14.9666 | 0 | 1.0491 | 0.3624 | 0.24573 | 0.17975 | 0.37118 | 0 | BelowLOD | inf | 0.047507 | 0 | 24.7846 | 0.047101 | 2350.2242 | 0.10495 | 3220.0597 | 0 | 661.6843 | 0.025511 | 41.6283 | 0.14653 | 6.1212 | 0.057578 | BelowLOD | inf | BelowLOD | 0.12814 |  | inf | 0.1327 | 0 | 4.8929 | 0.095507 | 5.363 | 0.20764 | 5.0731 | 0.077611 | 0.0060789 | 0 | 5.0538 | 0.063699
Sphalerite_IN024_81 | 1539.004 | 1.4783 | 2567.6962 | 1039.386 | 113.1116 | 2.0391 | 2.2878 | 0.26533 | BelowLOD | 2.9353 | 2338.0675 | 2.5847 | 15.1103 | 0.058921 | BelowLOD | 0.72081 | 999.4501 | 0.88262 | 8.4143 | 0.15803 | 8.1731 | 0 | 1.1909 | 0.34993 | BelowLOD | 0.38697 | BelowLOD | 0.92787 | 0.27804 | 0 | BelowLOD | 0.12659 | 43.924 | 0.06682 | 2458.147 | 0 | 3357.3473 | 0 | 708.7585 | 0.046081 | 72.5051 | 0.26258 | 19.5324 | 0.076388 | BelowLOD | inf | BelowLOD | 0.093499 |  | inf | 1.0123 | 0 | 10.8905 | 0.16174 | 11.398 | 0.090537 | 11.4923 | 0.058683 | 0.0089831 | 0 | 11.3114 | 0.056344
Sphalerite_IN024_82 | 804.8394 | 1.2981 | 2033.5786 | 1038.764 | 6269.491 | 1.114 | 20.5161 | 0.14215 | 5.1008 | 3.7272 | 2751.2476 | 4.1664 | 13.9669 | 0.05308 | 3.1849 | 0.56504 | 2024.0967 | 0.5286 | 16.6857 | 0.29613 | 17.7718 | 0 | 1.2827 | 0 | BelowLOD | 0.46802 | BelowLOD | 0.70734 | 2.0048 | 0 | BelowLOD | 0 | 39.2043 | 0 | 2342.5728 | 0 | 3208.9704 | 0 | 838.1396 | 0.018085 | 40562.8351 | 0.24847 | BelowLOD | 21.0065 | 0.28512 | 0 | 64.3657 | 0.055491 |  | inf | 0.17709 | 0 | 4.0503 | 0.084497 | 4.8619 | 0.10732 | 4.7219 | 0.09683 | 0.0050622 | 0 | 4.5718 | 0.043279
Sphalerite_IN024_83 | 12.3043 | 1.5403 | BelowLOD | 942.0142 | 100.0164 | 1.3289 | 0.26348 | 0.25785 | BelowLOD | 3.4112 | 2472.4792 | 1.526 | 13.73 | 0.13099 | BelowLOD | 0.84255 | 2751.0965 | 0.80141 | 24.3696 | 0.20927 | 25.9497 | 0 | 1.2704 | 0 | BelowLOD | 0.13245 | BelowLOD | 0.57349 | BelowLOD | inf | 0.060461 | 0 | 55.1747 | 0 | 2318.0825 | 0 | 3176.8759 | 0 | 671.4744 | 0.019333 | 1411.0805 | 0.19982 | BelowLOD | 0 | BelowLOD | inf | BelowLOD | 0.2792 |  | inf | 0.034138 | 0.022751 | 2.2149 | 0.052965 | 2.2814 | 0.087982 | 2.2821 | 0.1081 | BelowLOD | 0.015341 | 2.264 | 0.06387
Sphalerite_IN024_84 | 117.435 | 1.3891 | 742.5946 | 617.9798 | 100.3268 | 0.80593 | 0.2574 | 0.17615 | BelowLOD | 1.8004 | 2437.1767 | 1.918 | 14.1291 | 0 | BelowLOD | 0.34411 | 2021.2526 | 0.46434 | 10.3478 | 0.15589 | 11.0287 | 0.04748 | 0.72232 | 0 | BelowLOD | 0.23239 | BelowLOD | 0.53249 | 0.59928 | 0 | 0.060519 | 0 | 30.9111 | 0 | 2311.7942 | 0 | 3163.434 | 0 | 667.4731 | 0.02785 | 173.3689 | 0.10387 | 7.0877 | 0.12582 | BelowLOD | inf | BelowLOD | 0.051111 |  | inf | 0.14738 | 0 | 4.1447 | 0.047965 | 4.4556 | 0.079043 | 4.4642 | 0.048051 | BelowLOD | 0 | 4.3769 | 0.035667
Sphalerite_IN024_85 | BelowLOD | 2.0446 | BelowLOD | 812.843 | 104.9176 | 2.428 | 0.22853 | 0.18599 | BelowLOD | 1.7163 | 2571.3781 | 2.2129 | 12.9693 | 0.061045 | 0.72579 | 0.63492 | 7186.8824 | 0.76415 | 44.9286 | 0.21215 | 47.3773 | 0 | 1.7785 | 0 | BelowLOD | 0.29764 | 0.39075 | 0 | BelowLOD | inf | BelowLOD | inf | 198.7823 | 0 | 2145.8187 | 0 | 2929.4567 | 0 | 591.4091 | 0.019751 | 5098.5923 | 0.17377 | 1.1361 | 0.13795 | BelowLOD | inf | BelowLOD | 0 |  | inf | 0.0059603 | 0 | 2.5692 | 0.099807 | 2.9806 | 0.33589 | 2.9554 | 0.18746 | BelowLOD | inf | 2.8574 | 0.12928
Sphalerite_IN024_86 | BelowLOD | 1.0487 | BelowLOD | 737.0187 | 97.0109 | 1.7116 | BelowLOD | 0.30541 | BelowLOD | 2.352 | 2707.0066 | 2.2465 | 12.4104 | 0.038145 | 0.58131 | 0.33455 | 3750.2133 | 0.79848 | 36.8857 | 0.29069 | 40.7271 | 0 | 1.3521 | 0 | BelowLOD | 0.16659 | BelowLOD | 0.42184 | BelowLOD | inf | 0.098156 | 0 | 120.7748 | 0.049793 | 2142.9945 | 0 | 2932.6942 | 0.1415 | 568.7775 | 0.017005 | 2667.4978 | 0.20671 | 0.11792 | 0.054806 | BelowLOD | inf | BelowLOD | 0.039798 |  | inf | BelowLOD | inf | 1.3595 | 0.046259 | 1.2779 | 0.085191 | 1.4314 | 0.1006 | 0.0041709 | 0 | 1.489 | 0.050568
Sphalerite_IN024_87 | 4.1086 | 1.1726 | BelowLOD | 502.6436 | 95.0161 | 1.2465 | BelowLOD | 0.1664 | BelowLOD | 2.6385 | 2811.3817 | 1.6493 | 13.2056 | 0.096733 | BelowLOD | 0.75357 | 3811.6255 | 0.93723 | 50.9424 | 0.22691 | 52.7053 | 0 | 1.2179 | 0.3567 | BelowLOD | 0.30493 | 0.041542 | 0 | BelowLOD | inf | BelowLOD | 0.12605 | 117.468 | 0 | 2213.1534 | 0.13371 | 3025.0067 | 0 | 579.76 | 0.022536 | 2832.4302 | 0.17517 | BelowLOD | 0.19449 | BelowLOD | inf | BelowLOD | 0.046285 |  | inf | 0.010832 | 0 | 0.98417 | 0.11787 | 1.0547 | 0.13901 | 1.0584 | 0.092886 | 0.0034512 | 0 | 1.0378 | 0.049712
Sphalerite_IN049
Sphalerite_IN049_88 | 378.3882 | 1.0552 | 1465.5589 | 690.5055 | 109.2065 | 1.3252 | 0.84047 | 0.22368 | BelowLOD | 3.0011 | 670.0815 | 3.0193 | 24.6019 | 0.039751 | BelowLOD | 0.93629 | 4702.1459 | 0.92115 | 17.8752 | 0.19307 | 18.6184 | 0 | 0.76748 | 0 | BelowLOD | 0.15332 | BelowLOD | 1.5429 | 0.07587 | 0 | 0.015637 | 0 | 48.9281 | 0 | 2822.8429 | 0.11774 | 4366.5202 | 0 | 1719.4438 | 0.028744 | 877.8913 | 0.2821 | 16.2931 | 0.058813 | BelowLOD | inf | 0.36207 | 0.041289 |  | inf | 0.19538 | 0 | 7.1204 | 0.10636 | 7.9077 | 0.083021 | 7.4393 | 0.058943 | BelowLOD | 0.035497 | 7.4439 | 0.048544
Sphalerite_IN049_89 | 14.3121 | 1.49 | BelowLOD | 826.8135 | 107.3568 | 1.2233 | 0.25015 | 0.21527 | BelowLOD | 1.4842 | 682.863 | 4.3093 | 24.1374 | 0.11628 | BelowLOD | 0.66737 | 2411.4871 | 0.84503 | 15.9115 | 0.16697 | 17.5711 | 0 | 1.1566 | 0.34809 | BelowLOD | 0.23074 | BelowLOD | 0.55922 | BelowLOD | inf | BelowLOD | inf | 24.575 | 0.096136 | 2780.7108 | 0 | 4324.7877 | 0 | 1752.5374 | 0.019955 | 577.8299 | 0.17864 | 4.545 | 0.1506 | BelowLOD | inf | 0.068548 | 0 |  | inf | 0.02476 | 0 | 4.3644 | 0.12742 | 4.6184 | 0.14216 | 4.462 | 0.073706 | BelowLOD | 0 | 4.6232 | 0.070411
Sphalerite_IN049_90 | BelowLOD | 1.2809 | BelowLOD | 727.1267 | 104.1577 | 1.2123 | 0.25711 | 0.18682 | BelowLOD | 1.914 | 676.8294 | 4.4003 | 24.2096 | 0.092649 | BelowLOD | inf | 2009.7686 | 0.61516 | 15.5252 | 0.12852 | 17.0443 | 0 | 1.1848 | 0.34762 | 0.28404 | 0.17964 | 0.12725 | 0 | BelowLOD | 0.042296 | 0.031352 | 0 | 21.6996 | 0 | 2761.0569 | 0 | 4293.778 | 0 | 1770.073 | 0.05071 | 31.377 | 0.18789 | 11.4953 | 0.21393 | BelowLOD | inf | BelowLOD | 0.094347 |  | inf | 0.022941 | 0.022202 | 13.2833 | 0.075715 | 14.4719 | 0.19832 | 14.7068 | 0.073978 | 0.0020791 | 0 | 14.2765 | 0.04172
Sphalerite_IN049_91 | BelowLOD | 1.1469 | 1324.4942 | 1135.8009 | 107.8465 | 3.0594 | BelowLOD | 0.21156 | BelowLOD | 3.2689 | 675.013 | 3.3356 | 23.9039 | 0.044911 | BelowLOD | 0.69887 | 1932.2081 | 1.0324 | 20.8747 | 0.094066 | 22.4396 | 0.055637 | 0.83905 | 0 | BelowLOD | 0.2514 | 0.50975 | 0 | BelowLOD | 0 | BelowLOD | inf | 34.5393 | 0 | 2889.1889 | 0 | 4394.4383 | 0.16681 | 1640.268 | 0.015309 | 36.2376 | 0.15013 | 13.4145 | 0.12245 | BelowLOD | inf | BelowLOD | 0.087072 |  | inf | 0.015019 | 0 | 6.5034 | 0.080534 | 6.7361 | 0.12732 | 6.2238 | 0.066009 | BelowLOD | 0.03022 | 6.4194 | 0.048987
Sphalerite_IN049_92 | 2.0208 | 1.1445 | BelowLOD | 426.4355 | 102.4245 | 1.7776 | 0.45023 | 0.13988 | BelowLOD | 2.8855 | 638.6203 | 4.1309 | 22.949 | 0.058296 | BelowLOD | 0.87204 | 1681.3597 | 0.63997 | 23.3762 | 0.14579 | 24.9618 | 0 | 1.0567 | 0.30566 | BelowLOD | 0.3776 | 0.6206 | 0.51928 | 0.012263 | 0 | 0.051704 | 0 | 34.8173 | 0.040282 | 2907.7672 | 0 | 4385.4941 | 0.14479 | 1600.6065 | 0.013238 | 135.2324 | 0.14374 | 11.7642 | 0.17395 | BelowLOD | inf | 0.21811 | 0.041648 |  | inf | 0.047045 | 0 | 8.1564 | 0.10318 | 8.9369 | 0.090442 | 8.6446 | 0.089164 | BelowLOD | 1.1353 | 9.9912 | 0.052705
Sphalerite_IN049_93 | BelowLOD | 0.75996 | BelowLOD | 873.4436 | 99.1074 | 1.5271 | BelowLOD | 0.46181 | BelowLOD | 3.2874 | 692.0103 | 5.0522 | 23.4344 | 0.048083 | BelowLOD | 0.6448 | 1781.2112 | 0.91296 | 28.0155 | 0.24897 | 29.748 | 0 | 1.5562 | 0 | BelowLOD | 0.36108 | BelowLOD | 0.70943 | BelowLOD | inf | BelowLOD | inf | 14.9043 | 0.048444 | 2786.6763 | 0.14259 | 4236.4906 | 0 | 1637.5144 | 0.034547 | 349.5673 | 0.34465 | 2.3145 | 0.07703 | BelowLOD | inf | BelowLOD | 0.045274 |  | inf | 0.014928 | 0 | 12.8605 | 0 | 13.4688 | 0.14759 | 12.3079 | 0.10973 | BelowLOD | 0 | 12.7006 | 0.076021
Sphalerite_IN049_94 | BelowLOD | 1.471 | 1122.7882 | 805.4787 | 114.0881 | 1.4882 | BelowLOD | 0.2647 | BelowLOD | 1.9608 | 640.1274 | 3.4808 | 20.8033 | 0.094669 | BelowLOD | 0.79783 | 1334.0764 | 0.67456 | 25.8198 | 0.24057 | 28.2095 | 0 | 1.4121 | 0.34531 | BelowLOD | 0.27655 | 0.3543 | 0 | BelowLOD | inf | 0.065983 | 0 | 32.604 | 0.046894 | 2764.1866 | 0 | 4256.3409 | 0 | 1703.8979 | 0.020137 | 135.585 | 0.14441 | 40.7179 | 0 | BelowLOD | inf | BelowLOD | 0.046331 |  | inf | 0.039385 | 0.022369 | 12836.1488 | 0.12474 | 13260.1192 | 0.10954 | 12909.3956 | 0.076711 | 0.065052 | 0.016246 | 12963.7919 | 0.052146
Sphalerite_IN049_95 | BelowLOD | 2.2785 | BelowLOD | 843.0198 | 107.6241 | 3.5786 | BelowLOD | 0.32606 | BelowLOD | 4.4283 | 643.1052 | 3.2352 | 23.0485 | 0.074444 | BelowLOD | 0.71421 | 1577.5903 | 0.66668 | 23.2795 | 0.2179 | 24.4152 | 0.063351 | 0.88128 | 0 | 0.31709 | 0.26844 | BelowLOD | 1.8723 | BelowLOD | inf | 0.05355 | 0 | 25.5489 | 0.051036 | 2722.9418 | 0.15042 | 4218.6375 | 0 | 1664.7258 | 0.025337 | 343.0552 | 0.26884 | 7.2714 | 0.23611 | BelowLOD | inf | 0.037516 | 0 |  | inf | 0.026976 | 0 | 6.6388 | 0.13313 | 6.5097 | 0.1194 | 6.8678 | 0.083549 | BelowLOD | 0.011651 | 6.731 | 0.07551
Sphalerite_IN049_96 | BelowLOD | 1.3448 | BelowLOD | 809.8562 | 97.9634 | 3.3172 | 0.31055 | 0.24928 | BelowLOD | 2.3783 | 581.8537 | 4.211 | 22.9046 | 0.10113 | 2.0927 | 0.64608 | 34052.9101 | 0.85341 | 25.6985 | 0.27411 | 28.2812 | 0 | 1.5355 | 0 | BelowLOD | 0.12375 | BelowLOD | 0.62125 | BelowLOD | inf | BelowLOD | 0.17942 | 208.6337 | 0.048333 | 2502.0047 | 0.14203 | 3958.4579 | 0.17799 | 1845.3044 | 0.034966 | 25799.4324 | 0.23984 | 1.8304 | 0.11118 | BelowLOD | inf | BelowLOD | inf |  | inf | 0.012793 | 0 | 3.0418 | 0.19701 | 3.4247 | 0.096691 | 3.5517 | 0.10997 | BelowLOD | 0 | 3.3801 | 0.093972
Sphalerite_IN049_97 | BelowLOD | 1.097 | BelowLOD | 753.9968 | 110.6205 | 1.4997 | 0.26451 | 0.21201 | BelowLOD | 1.9185 | 680.5873 | 3.012 | 24.9721 | 0.13707 | BelowLOD | 0.8886 | 3037.6631 | 0.59772 | 17.999 | 0.17532 | 19.5092 | 0 | 1.1116 | 0 | 0.21034 | 0.13826 | BelowLOD | 0.55771 | BelowLOD | inf | BelowLOD | 0 | 60.0792 | 0 | 2943.174 | 0 | 4525.3103 | 0.16714 | 1756.3123 | 0.015355 | 801.7089 | 0.18292 | 24.2878 | 0.098776 | BelowLOD | inf | 0.10495 | 0 |  | inf | 0.079065 | 0.021872 | 11.7534 | 0.10996 | 13.4686 | 0.069659 | 13.3103 | 0.061331 | BelowLOD | inf | 12.9152 | 0.046507
Sphalerite_IN049_98 | BelowLOD | 2.1367 | BelowLOD | 1190.3784 | 100.8068 | 1.7867 | 0.2351 | 0.15637 | BelowLOD | 2.4148 | 660.033 | 3.0773 | 23.3063 | 0.04269 | BelowLOD | 0.68298 | 10762.6314 | 0.96777 | 18.7731 | 0.19921 | 19.3236 | 0 | 1.2572 | 0 | BelowLOD | 0.28528 | BelowLOD | 0.80178 | BelowLOD | inf | BelowLOD | inf | 100.6987 | 0.042472 | 2852.5943 | 0 | 4338.4399 | 0.31701 | 1762.2678 | 0.036743 | 4149.8958 | 0.21651 | 24.1688 | 0.083318 | 0.0015035 | 0 | 1.1881 | 0 |  | inf | 0.088581 | 0 | 38.8617 | 0.064471 | 41.9506 | 0.09764 | 39.4481 | 0.065015 | 0.0068668 | 0 | 39.8192 | 0.027667
Sphalerite_IN049_99 | BelowLOD | 1.2877 | BelowLOD | 470.686 | 103.8789 | 2.1209 | 0.31601 | 0.19481 | BelowLOD | 1.8944 | 660.4966 | 1.9706 | 23.225 | 0.1373 | BelowLOD | 0.020907 | 2876.1788 | 0.67183 | 11.7049 | 0.17829 | 12.5228 | 0 | 1.2582 | 0 | BelowLOD | 0.24378 | BelowLOD | 1.026 | 0.41339 | 0 | BelowLOD | 0 | 29.1035 | 0 | 2705.4096 | 0 | 4240.133 | 0.19158 | 1795.089 | 0.017594 | 299.2538 | 0.2487 | 6.2374 | 0.039801 | BelowLOD | inf | 1.1964 | 0.086728 |  | inf | 0.054484 | 0 | 4.2342 | 0.099165 | 4.4056 | 0.20111 | 4.3579 | 0.060517 | BelowLOD | 0.01396 | 4.3057 | 0.070067
Sphalerite_IN049_100 | BelowLOD | 1.0046 | BelowLOD | 874.9916 | 94.913 | 2.3939 | BelowLOD | 0.18278 | BelowLOD | 2.9918 | 623.1881 | 3.2886 | 22.8605 | 0.044059 | BelowLOD | 0.99388 | 5711.2422 | 0.73957 | 14.2903 | 0.22618 | 15.4376 | 0.054973 | 0.55855 | 0.33974 | BelowLOD | 0.28728 | 0.15238 | 0 | BelowLOD | inf | 0.046574 | 0 | 61.3705 | 0 | 2675.7377 | 0 | 4117.9118 | 0.16349 | 1722.2009 | 0.019762 | 496.2772 | 0.17993 | 17.4735 | 0.12092 | BelowLOD | inf | BelowLOD | 0.058121 |  | inf | 0.054333 | 0 | 8.8819 | 0.10747 | 9.6054 | 0.1713 | 9.4006 | 0.058967 | BelowLOD | 0 | 9.2774 | 0.06149
Sphalerite_IN049_101 | BelowLOD | 0.94782 | BelowLOD | 1517.2865 | 104.8012 | 0.79915 | 0.20757 | 0.16857 | BelowLOD | 2.2097 | 650.3808 | 3.5183 | 22.6985 | 0.082812 | BelowLOD | 0.40115 | 2643.697 | 0.61236 | 14.4805 | 0.19917 | 16.0555 | 0 | 1.3247 | 0.30177 | BelowLOD | 0.19925 | BelowLOD | 0.7338 | 8.7718 | 0 | BelowLOD | inf | 44.6509 | 0 | 2657.3547 | 0.11263 | 4232.0355 | 0 | 1772.5976 | 0.039414 | 581.1853 | 0.18755 | 10.457 | 0.16756 | BelowLOD | inf | 2.9006 | 0 |  | inf | 0.038575 | 0 | 7.8927 | 0.10124 | 7.9101 | 0.12853 | 8.2329 | 0.060542 | BelowLOD | inf | 8.1231 | 0.044245
Sphalerite_IN049_102 | 2.8921 | 1.1382 | BelowLOD | 705.6748 | 96.2617 | 0 | BelowLOD | 0.28059 | BelowLOD | 2.9895 | 644.7411 | 2.8944 | 22.1748 | 0.042421 | 1.1748 | 0.68195 | 4573.8807 | 0.29882 | 11.2009 | 0.21386 | 11.8928 | 0 | 1.0232 | 0 | 0.26927 | 0.18227 | BelowLOD | 0.58015 | 0.014482 | 0 | BelowLOD | inf | 30.5554 | 0 | 2527.8513 | 0.25079 | 4012.4122 | 0 | 1845.1804 | 0.030805 | 272.6567 | 0.24457 | 3.5244 | 0.11512 | BelowLOD | inf | 0.2603 | 0 |  | inf | 0.033679 | 0.020892 | 17.3425 | 0.066777 | 18.1254 | 0.16274 | 18.8197 | 0.095504 | BelowLOD | 0.016518 | 18.2781 | 0.064699
Sphalerite_IN049_103 | BelowLOD | 0.83589 | BelowLOD | 1220.7876 | 103.9699 | 1.7617 | 0.25341 | 0.20462 | BelowLOD | 1.0551 | 647.4947 | 1.8618 | 22.5157 | 0.05087 | BelowLOD | 0.51558 | 1418.8249 | 0.81142 | 26.585 | 0.21113 | 28.3984 | 0 | 1.1521 | 0.30401 | 0.23645 | 0.12281 | BelowLOD | 0.45826 | BelowLOD | inf | 0.077468 | 0 | 22.8969 | 0.038012 | 2708.097 | 0 | 4223.8632 | 0.28606 | 1704.2675 | 0 | 201.077 | 0.1519 | 5.6661 | 0.12606 | BelowLOD | inf | 0.21449 | 0.039233 |  | inf | 0.0114 | 0 | 3.5656 | 0.10158 | 3.6961 | 0.12348 | 3.6974 | 0.11946 | BelowLOD | 0 | 3.7538 | 0.073707
Sphalerite_IN049_104 | BelowLOD | 0.81374 | BelowLOD | 1175.6788 | 104.0427 | 1.9421 | 0.27253 | 0.18638 | 2.2745 | 2.2408 | 673.2976 | 2.8495 | 23.6254 | 0.043241 | BelowLOD | 0.29145 | 1460.8652 | 0.73119 | 19.7486 | 0.24843 | 20.6907 | 0 | 1.0443 | 0.33705 | 0.28142 | 0.18775 | BelowLOD | 0.75117 | BelowLOD | inf | BelowLOD | inf | 45.9496 | 0.043302 | 2774.2028 | 0.16762 | 4218.1741 | 0 | 1680.8552 | 0.022275 | 124.8141 | 0.23336 | 12.5189 | 0.12218 | BelowLOD | inf | 0.70153 | 0.089601 |  | inf | 0.01293 | 0 | 6.1674 | 0.068402 | 5.851 | 0.14077 | 5.9881 | 0.026768 | BelowLOD | 0.018908 | 6.2388 | 0.055035
Sphalerite_IN049_105 | BelowLOD | 1.3755 | BelowLOD | 1003.8278 | 103.4017 | 2.9092 | 0.24102 | 0.18972 | BelowLOD | 1.8357 | 637.6874 | 1.409 | 21.1526 | 0.088441 | BelowLOD | 0.7701 | 1458.5105 | 0.72827 | 24.8232 | 0.14841 | 26.3797 | 0 | 0.90131 | 0.33005 | 0.31854 | 0.30199 | 0.068057 | 0 | BelowLOD | inf | 0.033865 | 0 | 21.4758 | 0.042185 | 2668.5477 | 0.12458 | 4161.6189 | 0 | 1663.4855 | 0.020964 | 39.8439 | 0.16917 | 5.5395 | 0.14632 | 0.0010434 | 0 | BelowLOD | 0 |  | inf | BelowLOD | 0.040616 | 6.867 | 0.10856 | 7.085 | 0.13883 | 7.3657 | 0.053339 | BelowLOD | 0.014135 | 7.3747 | 0.059878
Sphalerite_IN049_106 | BelowLOD | 0.98108 | BelowLOD | 1071.9475 | 108.4034 | 1.8336 | 0.26697 | 0.17252 | BelowLOD | 2.759 | 652.2979 | 2.1987 | 22.5449 | 0.057155 | BelowLOD | 0.41649 | 1378.5189 | 0.64342 | 23.5611 | 0.13394 | 24.963 | 0 | 0.8721 | 0.34122 | BelowLOD | 0.26964 | 0.17969 | 0 | BelowLOD | inf | BelowLOD | inf | 21.1049 | 0 | 2703.2121 | 0.1292 | 4178.7674 | 0.16195 | 1668.4284 | 0.055055 | 85.4219 | 0.16066 | 8.2076 | 0.12438 | BelowLOD | inf | 0.22576 | 0 |  | inf | 0.0043208 | 0 | 5.2133 | 0.1122 | 5.2748 | 0.06799 | 5.4929 | 0.070812 | BelowLOD | 0.0095526 | 5.3721 | 0.047952
Sphalerite_IN049_107 | 9.1722 | 1.7189 | BelowLOD | 893.3912 | 103.3711 | 0 | 0.3404 | 0.32796 | BelowLOD | 1.357 | 639.7998 | 2.8664 | 20.3299 | 0 | 0.74163 | 0.61805 | 8050.7216 | 0.82834 | 24.214 | 0.20369 | 26.5981 | 0 | 1.1668 | 0.33451 | 0.36473 | 0.18138 | BelowLOD | 0.56699 | BelowLOD | inf | BelowLOD | 0.11472 | 58.7777 | 0.055359 | 2628.2767 | 0 | 4060.9732 | 0 | 1605.9857 | 0 | 4919.745 | 0.25972 | 4.972 | 0.11615 | 0.0032869 | 0 | 0.47571 | 0.063603 |  | inf | 0.016957 | 0 | 5.3289 | 0.074446 | 5.7732 | 0.13631 | 5.6828 | 0.10476 | BelowLOD | 0.014215 | 5.6072 | 0.070719
G_GSE1G
GSE-9 | 68803.4005 | 1.4418 | 251013.5146 | 1098.6195 | 449.5117 | 1.9366 | 440 | 0.28645 | 400 | 6.8216 | 590 | 6.4278 | 380 | 0.063781 | 440 | 1.3346 | 380 | 1.0647 | 490 | 0.32303 | 490 | 0 | 320 | 0.71198 | 260 | 0.60749 | 20 | 1.7969 | 410 | 0 | 390 | 0.17743 | 200 | 0.061992 | 160 | 0 | 370 | 0.22936 | 370 | 0.046053 | 280 | 0.46251 | 450 | 0.30736 | 392 | 0 | 430 | 0.06561 |  | inf | 2 | 0 | 378 | 0.11646 | 378 | 0.29162 | 378 | 0.16496 | 320 | 0.049671 | 378 | 0.13045
GSE-10 | 68814.4297 | 1.3383 | 250991.7596 | 1234.242 | 449.1556 | 4.0354 | 439.9048 | 0.45927 | 399.8369 | 5.0473 | 589.8989 | 6.8002 | 379.9396 | 0.063654 | 439.8489 | 1.6916 | 379.8147 | 1.0042 | 489.7858 | 0.2484 | 489.9673 | 0 | 319.8133 | 1.2931 | 259.8917 | 0.46648 | 19.9573 | 0 | 409.933 | 0 | 389.911 | 0 | 199.864 | 0.063227 | 160.0296 | 0 | 369.9397 | 0 | 369.8916 | 0.021663 | 279.972 | 0.29418 | 449.7643 | 0.28248 | 391.9594 | 0 | 429.8137 | 0.065979 |  | inf | 2.0014 | 0 | 377.8927 | 0.18265 | 377.836 | 0.3107 | 377.8483 | 0.1685 | 319.8457 | 0.044779 | 377.8569 | 0.080902
GSE-11 | 68817.9086 | 0.94458 | 250974.1337 | 1428.9369 | 449.7817 | 1.6712 | 440.1676 | 0.23229 | 399.9723 | 2.9356 | 590.137 | 4.6208 | 380 | 0 | 439.9585 | 0.77215 | 379.868 | 0.97412 | 490.0743 | 0.29147 | 489.9313 | 0.13392 | 320.026 | 0.62915 | 259.9529 | 0.399 | 20.0053 | 1.5747 | 410.152 | 0 | 389.9109 | 0 | 199.9583 | 0 | 160.0025 | 0 | 369.9736 | 0.19485 | 369.949 | 0.018513 | 279.8765 | 0.19042 | 449.8324 | 0.19826 | 392.2381 | 0 | 430.0446 | 0.056037 |  | inf | 2.0045 | 0.023659 | 378.034 | 0.10358 | 378.0381 | 0.17501 | 378.0301 | 0.13958 | 320.1344 | 0.023609 | 378.0496 | 0.078803
GSE-12 | 68812.0534 | 2.7671 | 251039.1998 | 1448.8887 | 449.3902 | 2.7678 | 439.9557 | 0.29861 | 400.2285 | 3.3642 | 589.9353 | 3.9297 | 380.0773 | 0.081541 | 440.087 | 1.1092 | 380.1393 | 1.7466 | 489.9907 | 0.26775 | 489.984 | 0.077668 | 319.9537 | 1.2345 | 260.053 | 0.31804 | 20.0694 | 0 | 409.9533 | 0 | 390.061 | 0 | 200.0299 | 0.091657 | 159.8357 | 0 | 369.8507 | 0.23088 | 370.0814 | 0.044776 | 280.0788 | 0.23038 | 450.0875 | 0.20487 | 391.9368 | 0 | 429.9707 | 0 |  | inf | 1.9939 | 0 | 378.0031 | 0.075819 | 377.9493 | 0.20551 | 377.9533 | 0.15551 | 319.9015 | 0.020979 | 377.9493 | 0.080746
GSE-13 | 68813.4008 | 1.6831 | 251068.5355 | 1492.2068 | 449.6706 | 3.4453 | 440.108 | 0.29729 | 400.1551 | 3.3975 | 590.1488 | 4.5012 | 379.9704 | 0.1215 | 440.0002 | 0.9083 | 380.0044 | 0.75345 | 490.0706 | 0.30622 | 489.944 | 0.13924 | 319.8871 | 0.96858 | 259.9303 | 0.42452 | 19.9886 | 0.75737 | 410.1327 | 0 | 389.9735 | 0.15674 | 200.0123 | 0 | 160.1357 | 0 | 370.0124 | 0 | 369.9834 | 0 | 279.9681 | 0.48872 | 449.9232 | 0.22605 | 392.0953 | 0 | 430.0212 | 0.086644 |  | inf | 2.0008 | 0 | 377.917 | 0.10289 | 378.025 | 0.26971 | 377.9651 | 0.075827 | 319.9988 | 0.03966 | 377.9652 | 0.074267
GSE-14 | 68772.3147 | 1.7324 | 250906.2827 | 1291.5442 | 449.3807 | 2.6956 | 439.7711 | 0.29727 | 399.8613 | 4.383 | 589.7326 | 3.8055 | 379.9127 | 0.08031 | 439.8341 | 0.64684 | 379.8568 | 1.1912 | 489.8146 | 0.37437 | 489.876 | 0 | 320.0107 | 0.48427 | 259.931 | 0.37009 | 19.9392 | 0.96346 | 409.7947 | 0 | 389.8333 | 0 | 200 | 0.1323 | 160.0368 | 0 | 370.0763 | 0 | 369.9228 | 0.030575 | 279.8496 | 0.32315 | 449.9727 | 0.18743 | 391.8318 | 0 | 429.7377 | 0 |  | inf | 2.0007 | 0.028421 | 378.021 | 0.15618 | 377.9259 | 0.29863 | 378 | 0.14054 | 319.9427 | 0.02688 | 378.0158 | 0.11457
G_NIST610
NIST610-9 | 5933.5483 | 0.67909 | 187372.1929 | 574.0908 | 286.1612 | 1.3842 | 281.5533 | 0.11504 | 262.2422 | 0.77431 | 276.3214 | 1.8512 | 243.118 | 0.06005 | 270.4292 | 0.42388 | 253.1143 | 0.5951 | 248.1307 | 0.078342 | 245.8097 | 0 | 196.2476 | 0.45655 | 145.8016 | 0.20657 | 50.3772 | 1.2415 | 277.6342 | 0 | 254.1529 | 0 | 143.7398 | 0.040663 | 113.3425 | 0 | 252.2085 | 0 | 235.0223 | 0 | 204.6851 | 0.18375 | 279.9575 | 0.23124 | 273.3893 | 0 | 276.1251 | 0.029626 |  | inf | 41.7483 | 0 | 229.6898 | 0.050517 | 264.2858 | 0.13238 | 251.8145 | 0.022825 | 212.6449 | 0.023586 | 247.873 | 0.038907
NIST610-10 | 6168.3731 | 0.88178 | 195659.7848 | 387 | 296.2396 | 1.4475 | 288.8298 | 0.16928 | 275.7537 | 1.8651 | 284.3117 | 2.0018 | 249.7053 | 0.050081 | 277.6384 | 0.36899 | 260.8108 | 0.47459 | 260.196 | 0.20438 | 255.131 | 0 | 198.1271 | 0.5387 | 147.2203 | 0.38307 | 51.4409 | 0 | 287.2003 | 0 | 265.844 | 0 | 148.0776 | 0.032255 | 117.177 | 0 | 253.474 | 0 | 243.7198 | 0.016413 | 213.5713 | 0.18936 | 288.982 | 0.11168 | 285.3577 | 0 | 284.903 | 0.034037 |  | inf | 42.4532 | 0.016299 | 232.2758 | 0.28083 | 267.5069 | 0.10041 | 258.0422 | 0.056952 | 217.3546 | 0.040381 | 253.2199 | 0.089492
NIST610-11 | 5617.8395 | 0.94699 | 176785.4283 | 588.3792 | 274.3658 | 1.262 | 270.3899 | 0.13546 | 256.318 | 1.487 | 263.3845 | 2.8619 | 227.1458 | 0.060371 | 257.2439 | 0.4968 | 247.7905 | 0.36824 | 241.5463 | 0.1524 | 230.951 | 0 | 192.166 | 0.29399 | 136.2573 | 0.086545 | 49.9672 | 0 | 265.5786 | 0 | 248.8275 | 0.080366 | 140.9297 | 0.060235 | 106.8403 | 0 | 239.8938 | 0.10307 | 228.1569 | 0.014275 | 193.3533 | 0.13099 | 269.6805 | 0.18038 | 257.1231 | 0 | 263.8648 | 0.059592 |  | inf | 37.8533 | 0 | 219.5066 | 0.074645 | 252.5744 | 0.09391 | 239.8176 | 0.037453 | 206.5242 | 0.0096298 | 238.9037 | 0.028077
NIST610-12 | 6005.5419 | 1.0003 | 191241.5699 | 741.4941 | 299.2557 | 1.3198 | 288.535 | 0.14636 | 268.8437 | 1.0775 | 284.1922 | 2.4766 | 248.2387 | 0.040425 | 274.1181 | 0.61496 | 262.5187 | 0.34886 | 257.8735 | 0.071964 | 249.3943 | 0 | 208.3699 | 0.50732 | 147.6953 | 0.4517 | 54.8308 | 0.45761 | 278.8528 | 0 | 263.5417 | 0 | 150.0108 | 0.040495 | 115.3723 | 0 | 257.0973 | 0.11104 | 237.5314 | 0.022085 | 207.9082 | 0.17921 | 287.2934 | 0.18187 | 280.0575 | 0 | 282.7546 | 0.032241 |  | inf | 40.3316 | 0 | 235.427 | 0.11294 | 270.1021 | 0.11889 | 254.3666 | 0.071942 | 219.6498 | 0.015231 | 255.4232 | 0.037077
NIST610-13 | 5919.448 | 1.1186 | 193313.0915 | 783.1474 | 291.4367 | 0.84094 | 289.3082 | 0.15252 | 266.0508 | 0.49596 | 285.1034 | 3.5549 | 248.1396 | 0.030515 | 278.7811 | 0.41008 | 268.544 | 0.6952 | 258.5362 | 0.10676 | 254.9182 | 0 | 207.0878 | 0.70067 | 151.5668 | 0.27783 | 47.909 | 0.52892 | 284.042 | 0.027325 | 264.9371 | 0 | 153.1935 | 0.030711 | 122.8921 | 0 | 265.4369 | 0.11292 | 243.9563 | 0.020851 | 208.0187 | 0.14378 | 294.9379 | 0.1581 | 277.7837 | 0 | 286.3614 | 0.041854 |  | inf | 42.7868 | 0.031433 | 238.7156 | 0.037184 | 276.4388 | 0.10108 | 262.2554 | 0.057549 | 221.5929 | 0.013457 | 258.9507 | 0.038136
NIST610-14 | 6556.8385 | 0.52069 | 205692.1692 | 739.8657 | 322.1786 | 0.682 | 315.6244 | 0.14891 | 294.8431 | 2.0905 | 310.852 | 1.5928 | 272.3026 | 0.071028 | 298.7876 | 0.52548 | 293.861 | 0.37675 | 281.6188 | 0.16921 | 273.0483 | 0 | 222.2441 | 0.66927 | 158.7187 | 0.58813 | 50.8904 | 0.43641 | 306.1305 | 0 | 286.9621 | 0.093525 | 163.182 | 0.068699 | 135.0101 | 0.098309 | 294.4531 | 0 | 260.2688 | 0.023638 | 229.514 | 0.14396 | 318.4137 | 0.14522 | 301.6866 | 0 | 313.9851 | 0.034727 |  | inf | 45.5528 | 0.024043 | 257.9411 | 0.053005 | 297.7187 | 0.075142 | 288.5516 | 0.062251 | 236.098 | 0.016561 | 282.2973 | 0.031694
MASS
Mass1-9 | 17.5862 | 0.4291 | 590.0094 | 464.2627 | 96.1439 | 0.61313 | 67.3567 | 0.11216 | 72.1821 | 1.3502 | 225.1135 | 1.5641 | 67.7634 | 0.05542 | 104.7825 | 0.21176 | 137842.2054 | 0.81177 | 60.4095 | 0.12328 | 63.0626 | 0 | 55.132 | 0.17052 | 51.3445 | 0.12496 | 41.178 | 0.32537 | 0.22075 | 0 | 58.7893 | 0 | 68.0037 | 0 | 29.159 | 0 | 65.6796 | 0.078994 | 62.6926 | 0.0097843 | 50.8309 | 0.071436 | 75.9514 | 0.047073 | 0.019742 | 0 | 19.3761 | 0 |  | inf | 71.7653 | 0 | 80.7353 | 0.053359 | 78.0907 | 0.05071 | 78.7593 | 0.045679 | 65.6195 | 0.023444 | 79.6055 | 0.03702
Mass1-10 | 36.4929 | 0.87664 | BelowLOD | 1145.1101 | 99.3859 | 1.2693 | 65.9352 | 0.12028 | 69.0428 | 1.0871 | 230.5729 | 1.7065 | 68.6518 | 0.030941 | 104.9547 | 0.27484 | 130640.2577 | 0.42572 | 59.079 | 0.10783 | 61.0554 | 0 | 55.6168 | 0.36713 | 51.3039 | 0.32294 | 37.4092 | 0.34665 | 0.38403 | 0 | 58.0137 | 0 | 63.3598 | 0.023465 | 29.3546 | 0.066115 | 63.3748 | 0 | 59.2263 | 0 | 50.6185 | 0.19452 | 74.1787 | 0.052998 | 0.015726 | 0 | 18.5162 | 0.024225 |  | inf | 68.9723 | 0.016051 | 77.1529 | 0.059711 | 75.4614 | 0.10821 | 76.0173 | 0.04228 | 63.4426 | 0.015712 | 76.2022 | 0.035071
Mass1-11 | 19.4789 | 0.48425 | BelowLOD | 429.8722 | 89.0466 | 1.3303 | 67.0946 | 0.14819 | 72.4059 | 1.0622 | 223.6839 | 1.6253 | 64.8528 | 0.043978 | 98.4451 | 0.16803 | 134463.3764 | 0.38503 | 59.0686 | 0.086433 | 63.3021 | 0 | 58.1489 | 0.23748 | 50.602 | 0.16631 | 33.6471 | 0 | 0.20112 | 0 | 59.4224 | 0 | 64.0124 | 0.020864 | 30.355 | 0 | 62.5806 | 0 | 58.1085 | 0.014083 | 52.2971 | 0.11539 | 78.1466 | 0.068145 | 0.020513 | 0 | 19.6408 | 0 |  | inf | 71.1114 | 0 | 80.4383 | 0.054145 | 79.1887 | 0.046982 | 79.3613 | 0.038079 | 64.1579 | 0 | 79.613 | 0.020335
Mass1-12 | 21.7074 | 0.74449 | 494.271 | 352.7422 | 86.8321 | 0.94039 | 64.1114 | 0.093607 | 65.6634 | 0.71836 | 236.1557 | 1.7691 | 70.0001 | 0.022371 | 107.3456 | 0.2347 | 130250.1707 | 7.5479 | 57.5033 | 0.096625 | 61.7555 | 0.027663 | 58.5354 | 0.34783 | 50.8883 | 0.29056 | 32.6472 | 0.29758 | 0.24575 | 0 | 58.7272 | 0.062711 | 63.9212 | 0.022393 | 27.4113 | 0 | 61.1625 | 0 | 59.3176 | 0.0098927 | 50.7726 | 0.11555 | 78.6212 | 0.077426 | 0.012171 | 0 | 18.5461 | 0.046565 |  | inf | 71.7879 | 0.010871 | 76.6734 | 0.082281 | 74.9832 | 0.069025 | 75.8575 | 0.018176 | 63.1572 | 0.009843 | 75.8913 | 0.026811
Mass1-13 | 15.9485 | 0.55838 | BelowLOD | 298.996 | 81.3013 | 1.2319 | 65.6086 | 0.14776 | 68.1423 | 0.97027 | 217.2745 | 2.4187 | 66.9693 | 0.021293 | 103.6182 | 0.59006 | 128231.6509 | 0.53067 | 56.5549 | 0.064217 | 61.7186 | 0 | 57.3946 | 0.21754 | 51.2174 | 0.14247 | 40.5338 | 0.43395 | 0.19593 | 0 | 59.9654 | 0.059631 | 61.8379 | 0.021097 | 25.0488 | 0 | 60.6316 | 0.075734 | 61.392 | 0.014202 | 51.3942 | 0.16997 | 75.1744 | 0.048249 | 0.018112 | 0 | 19.3044 | 0.022274 |  | inf | 68.0791 | 0 | 80.2032 | 0.053499 | 78.6789 | 0.068096 | 79.1466 | 0.023218 | 62.5209 | 0.010642 | 78.9421 | 0.027456
Mass1-14 | 16.1619 | 0.56876 | 1486.1804 | 293.2121 | 80.8523 | 1.2352 | 66.9809 | 0.14991 | 69.5085 | 0.99498 | 214.2588 | 2.4284 | 65.1968 | 0.021302 | 101.0743 | 0.59274 | 135392.9413 | 0.53883 | 58.1608 | 0.065202 | 62.1089 | 0 | 62.4641 | 0.2183 | 51.7201 | 0.14421 | 41.5267 | 0.43359 | 0.2028 | 0 | 61.6627 | 0.060289 | 64.0801 | 0.021441 | 31.4505 | 0 | 67.4959 | 0.076822 | 58.9476 | 0.014446 | 52.0367 | 0.17289 | 78.0274 | 0.048992 | 0.017881 | 0 | 23.1736 | 0.022418 |  | inf | 68.877 | 0 | 78.0676 | 0.05467 | 75.9605 | 0.069355 | 76.7682 | 0.023721 | 64.0891 | 0.010836 | 76.9215 | 0.028149

## Galena
| Al27_ppm_mean | Al27_ppm_LOD_Longerich | Si29_ppm_mean | Si29_ppm_LOD_Longerich | Ti49_ppm_mean | Ti49_ppm_LOD_Longerich | V51_ppm_mean | V51_ppm_LOD_Longerich | Cr53_ppm_mean | Cr53_ppm_LOD_Longerich | Mn55_ppm_mean | Mn55_ppm_LOD_Longerich | Fe57_ppm_mean | Fe57_ppm_LOD_Longerich | Co59_ppm_mean | Co59_ppm_LOD_Longerich | Ni60_ppm_mean | Ni60_ppm_LOD_Longerich | Cu65_ppm_mean | Cu65_ppm_LOD_Longerich | Zn66_ppm_mean | Zn66_ppm_LOD_Longerich | Ga69_ppm_mean | Ga69_ppm_LOD_Longerich | Ga71_ppm_mean | Ga71_ppm_LOD_Longerich | Ge73_ppm_mean | Ge73_ppm_LOD_Longerich | As75_ppm_mean | As75_ppm_LOD_Longerich | Se77_ppm_mean | Se77_ppm_LOD_Longerich | Zr90_ppm_mean | Zr90_ppm_LOD_Longerich | Mo95_ppm_mean | Mo95_ppm_LOD_Longerich | Ag107_ppm_mean | Ag107_ppm_LOD_Longerich | Cd111_ppm_mean | Cd111_ppm_LOD_Longerich | In113_ppm_mean | In113_ppm_LOD_Longerich | In115_ppm_mean | In115_ppm_LOD_Longerich | Sn118_ppm_mean | Sn118_ppm_LOD_Longerich | Sb121_ppm_mean | Sb121_ppm_LOD_Longerich | Te125_ppm_mean | Te125_ppm_LOD_Longerich | La139_ppm_mean | La139_ppm_LOD_Longerich | W182_ppm_mean | W182_ppm_LOD_Longerich | Au197_ppm_mean | Au197_ppm_LOD_Longerich | Tl205_ppm_mean | Tl205_ppm_LOD_Longerich | Pb207_ppm_mean | Pb207_ppm_LOD_Longerich | Pb208_ppm_mean | Pb208_ppm_LOD_Longerich | Bi209_ppm_mean | Bi209_ppm_LOD_Longerich | Cs133_ppm_mean | Cs133_ppm_LOD_Longerich | Ce140_ppm_mean | Ce140_ppm_LOD_Longerich | PbTotal_ppm_mean | PbTotal_ppm_LOD_Longerich
Galena_IN049
Galena_IN049_1 | 1.2002 | 1.0236 | 1757.9073 | 183.321 | 32.6367 | 0.50714 | 0.13536 | 0.073672 | BelowLOD | 0.89393 | BelowLOD | 2.1097 | 1.7652 | 1.1519 | BelowLOD | 0.028143 | BelowLOD | 0.27623 | BelowLOD | 0.66171 | BelowLOD | 0.69178 | BelowLOD | inf | BelowLOD | 0.033618 | BelowLOD | 0.35746 | BelowLOD | 0.2014 | 7.0222 | 0.60769 | BelowLOD | inf | BelowLOD | inf | 1151.0623 | 0.052217 | 10.3338 | 0 | 10.9791 | 0 | 1.9686 | 0.013331 | 353.5114 | 0.20803 | 1204.5579 | 0.097765 | 0.12281 | 0 | 0.05285 | 0 | 0.91481 | 0.02482 | BelowLOD | 0.017842 | 3.1801 | 0.010351 | 758701.1203 | 2.027 | 800854.1071 | 0.15198 | 3.0513 | 0.0087763 | 0.0038802 | 0 | BelowLOD | inf | 803361.5703 | 0.25315
Galena_IN049_2 | 0.52914 | 0.46999 | 2010.5661 | 318.2528 | 37.1059 | 0.84433 | 0.15754 | 0.034685 | BelowLOD | 1.1401 | 1.9404 | 1.1411 | BelowLOD | 1.6299 | BelowLOD | 0.022676 | BelowLOD | 0.62112 | BelowLOD | 0.16632 | 8.9033 | 0.92217 | BelowLOD | 0.093834 | BelowLOD | 0 | BelowLOD | 0.20402 | BelowLOD | 0.22303 | 7.7108 | 0.62405 | BelowLOD | inf | 0.011119 | 0 | 1138.8598 | 0.020659 | 10.011 | 0.081206 | 10.1987 | 0 | 1.6507 | 0.0074537 | 317.2473 | 0.14664 | 1224.6554 | 0.1349 | 0.090533 | 0 | 0.045782 | 0 | 0.12781 | 0.025528 | BelowLOD | 0.023725 | 2.9747 | 0 | 766242.9335 | 5.2301 | 801437.6555 | 0.2988 | 3.1452 | 0.0069394 | BelowLOD | 0.010932 | BelowLOD | inf | 804633.2219 | 0.80448
Galena_IN049_3 | BelowLOD | 0.8032 | 1899.9288 | 399.0325 | 36.0244 | 0.80463 | 0.14007 | 0.089501 | BelowLOD | 0.88189 | 3.3134 | 1.8555 | BelowLOD | inf | BelowLOD | 0.028329 | BelowLOD | 0.13593 | BelowLOD | 0.60501 | 13.2826 | 0.5457 | BelowLOD | 0.096458 | BelowLOD | inf | BelowLOD | 0.21565 | BelowLOD | 0.22565 | 6.8785 | 0 | BelowLOD | inf | BelowLOD | inf | 1106.3819 | 0 | 10.2312 | 0.082474 | 9.2491 | 0 | 1.5884 | 0.015771 | 321.1579 | 0.16636 | 1193.7045 | 0.051083 | 0.085899 | 0 | 0.041623 | 0 | 0.014478 | 0 | BelowLOD | 0.018511 | 2.9912 | 0 | 766524.5203 | 1.1284 | 810045.5537 | 0.11805 | 3.2099 | 0.0090978 | BelowLOD | 0.0089105 | 0.00022918 | 0 | 811231.4427 | 0.25721
Galena_IN049_4 | BelowLOD | 0.41576 | 1932.621 | 466.5375 | 36.6408 | 0.55502 | 0.11676 | 0.098875 | BelowLOD | 1.6303 | 3.091 | 1.4971 | 3.4533 | 1.5929 | BelowLOD | 0.02172 | BelowLOD | 0.21197 | BelowLOD | 0.40931 | 11.1637 | 0.63851 | BelowLOD | 0.12152 | BelowLOD | inf | BelowLOD | 0.49158 | BelowLOD | 0.19799 | 6.9944 | 0.50393 | BelowLOD | inf | 0.0099265 | 0 | 939.0867 | 0.028482 | 9.7623 | 0 | 9.1534 | 0 | 1.3959 | 0.0078418 | 297.7322 | 0.13896 | 1036.0156 | 0.13611 | 0.14486 | 0 | 0.0451 | 0 | 0.19438 | 0.027164 | BelowLOD | 0.011982 | 2.957 | 0 | 770084.1727 | 2.381 | 807804.8079 | 0.2082 | 3.0104 | 0.0073367 | BelowLOD | 0.008795 | BelowLOD | inf | 809960.302 | 0.56665
Galena_IN049_5 | BelowLOD | 0.97711 | 1868.0513 | 683.7739 | 37.8704 | 0.4399 | BelowLOD | 0.11171 | BelowLOD | 0.77169 | 3.2119 | 1.6951 | 598.4663 | 1.8745 | 0.092254 | 0.0335 | BelowLOD | 0.33972 | 2813.2186 | 0.3271 | 304.5133 | 1.1321 | 0.12604 | 0.082375 | 0.12527 | 0.028971 | BelowLOD | 0 | BelowLOD | 0.24933 | 6.1239 | 0 | 0.0035872 | 0 | BelowLOD | inf | 4920.2146 | 0.047847 | 13.3176 | 0.090385 | 15.1089 | 0.083864 | 16.1312 | 0.008261 | 900.7816 | 0.2313 | 4037.1408 | 0.085471 | 0.17905 | 0 | 0.17998 | 0 | 3.8865 | 0.028127 | BelowLOD | 0.017997 | 2.7553 | 0 | 778945.2168 | 2.4691 | 820197.8023 | 0.26061 | 3.166 | 0.016032 | BelowLOD | 0.0094866 | 0.00070694 | 0 | 821627.608 | 0.52508
Galena_IN049_6 | 0.64282 | 0.61796 | 1514.5562 | 708.6694 | 35.415 | 0.89919 | BelowLOD | 0.10002 | BelowLOD | 1.4355 | 2.771 | 1.0164 | BelowLOD | 1.5604 | BelowLOD | 0.019245 | BelowLOD | 0.24762 | 12.1718 | 0.58729 | 13.64 | 0.70537 | BelowLOD | 0.10137 | BelowLOD | 0.030352 | 0.10023 | 0 | BelowLOD | 0.27435 | 6.5527 | 0 | 0.001774 | 0 | BelowLOD | inf | 974.1126 | 0.021879 | 8.3859 | 0 | 8.1969 | 0 | 1.473 | 0.011571 | 280.5698 | 0.12482 | 1054.2973 | 0.098691 | BelowLOD | 0.24485 | 0.042134 | 0 | 0.037372 | 0.026629 | BelowLOD | 0.025052 | 2.9032 | 0 | 783875.6856 | 2.4345 | 791556.8805 | 0.26448 | 3.0461 | 0.0095327 | BelowLOD | 0.0083041 | BelowLOD | inf | 798478.4456 | 0.44427
Galena_IN049_7 | 0.71273 | 0.51024 | 1929.9391 | 653.5444 | 36.6578 | 2.2181 | 0.12537 | 0.07721 | BelowLOD | 1.0387 | 3.2763 | 1.1186 | BelowLOD | 1.2591 | BelowLOD | 0.045782 | BelowLOD | 0.38515 | 0.46265 | 0.20621 | 3.4971 | 0.86227 | BelowLOD | 0.095558 | BelowLOD | 0 | BelowLOD | 0.2155 | BelowLOD | 0.2497 | 6.8473 | 0.48798 | 0.0021047 | 0 | BelowLOD | 0 | 1344.3337 | 0.030771 | 14.7577 | 0 | 14.5983 | 0 | 2.325 | 0 | 462.2769 | 0.12201 | 1446.6414 | 0.14021 | 0.001223 | 0 | 0.062257 | 0 | 0.099997 | 0 | BelowLOD | 0.011665 | 3.3176 | 0 | 781765.2515 | 1.6706 | 819215.5948 | 0.32212 | 3.4252 | 0.014918 | BelowLOD | 0 | BelowLOD | inf | 820466.7188 | 0.47789
Galena_IN049_8 | BelowLOD | 0.7105 | 2116.1238 | 692.8197 | 33.0932 | 0.6307 | BelowLOD | 0.11082 | BelowLOD | 0.89268 | 3.4157 | 1.6205 | BelowLOD | 3.2274 | BelowLOD | 0.074362 | BelowLOD | 0.33978 | BelowLOD | 0.57347 | 26.2519 | 1.0311 | BelowLOD | 0.13821 | BelowLOD | inf | BelowLOD | 0.33109 | 0.25165 | 0.23089 | 4.7896 | 0 | 0.014042 | 0 | BelowLOD | 0.06716 | 1367.6711 | 0 | 17.1353 | 0 | 16.3051 | 0.093125 | 2.4295 | 0.01174 | 521.6014 | 0.18597 | 1447.0818 | 0.040543 | BelowLOD | 0.3074 | 0.057015 | 0 | 0.06556 | 0 | 0.0076346 | 0 | 3.3742 | 0 | 765126.8288 | 3.9864 | 808170.7255 | 0.32742 | 3.3483 | 0 | BelowLOD | 0.0064612 | BelowLOD | inf | 809649.6419 | 0.63136
Galena_IN049_9 | BelowLOD | 0.69337 | 1954.8093 | 343.2729 | 37.1165 | 0.87456 | BelowLOD | 0.076133 | BelowLOD | 1.3809 | 3.7542 | 1.7524 | BelowLOD | 1.5434 | 0.0042031 | 0 | BelowLOD | 0.25051 | BelowLOD | 0.35969 | 17.055 | 0.95391 | BelowLOD | 0.14125 | BelowLOD | inf | BelowLOD | 0.29997 | BelowLOD | 0.18283 | 5.7926 | 0.62525 | 0.0045983 | 0 | BelowLOD | 0 | 1259.357 | 0.027275 | 14.6841 | 0 | 13.3066 | 0 | 2.1485 | 0.0075332 | 445.1407 | 0.094772 | 1362.2024 | 0.043346 | BelowLOD | 0 | 0.056315 | 0 | 1.4828 | 0.019887 | BelowLOD | 0.011815 | 3.3221 | 0 | 778214.7229 | 3.4757 | 803557.6012 | 0.17666 | 3.4137 | 0.0070112 | 0.00013064 | 0 | BelowLOD | inf | 809071.1622 | 0.68076
Galena_IN049_10 | BelowLOD | 0.75213 | 1951.2255 | 494.3724 | 35.9217 | 0.41009 | 0.088383 | 0.083234 | BelowLOD | 1.1224 | 2.6173 | 1.3561 | BelowLOD | 1.6255 | 0.013281 | 0 | BelowLOD | 0.15794 | BelowLOD | 0.22067 | 43.3811 | 0.60026 | BelowLOD | 0.11357 | 0.0029781 | 0 | BelowLOD | 0.20762 | BelowLOD | 0.26871 | 4.8934 | 0 | BelowLOD | inf | BelowLOD | inf | 1283.2471 | 0.044769 | 14.916 | 0.083815 | 13.8924 | 0 | 2.1365 | 0.0099375 | 418.7279 | 0.10588 | 1372.7936 | 0.11593 | BelowLOD | 0.26834 | 0.055639 | 0 | 0.013812 | 0 | BelowLOD | 0.097427 | 3.2111 | 0 | 791474.916 | 3.3347 | 814593.6643 | 0.1583 | 3.5235 | 0.015084 | BelowLOD | 0.024773 | 0.00031474 | 0 | 817824.6505 | 0.53826
Galena_IN049_11 | BelowLOD | 0.747 | 2053.7253 | 463.5691 | 36.4069 | 1.135 | 0.13754 | 0.12205 | BelowLOD | 1.3995 | 1.9749 | 1.787 | 5.4677 | 1.4308 | 0.030623 | 0.021984 | BelowLOD | 0.37426 | 41.327 | 0.36032 | 11.3964 | 0.41441 | BelowLOD | 0.081754 | BelowLOD | inf | BelowLOD | 0.3728 | BelowLOD | 0.25477 | 5.2818 | 0 | BelowLOD | inf | BelowLOD | inf | 1270.8796 | 0.021196 | 14.5827 | 0 | 13.9265 | 0.076781 | 2.0167 | 0.0075215 | 387.5428 | 0.13434 | 1342.9633 | 0.067189 | BelowLOD | 0 | 0.057417 | 0 | 0.51949 | 0.025607 | BelowLOD | 0 | 3.1009 | 0.008287 | 777727.4357 | 1.8311 | 807687.0342 | 0.22544 | 3.7132 | 0.0070072 | BelowLOD | 0 | BelowLOD | inf | 811243.262 | 0.2416
Galena_IN049_12 | BelowLOD | 0.875 | 2067.3031 | 517.6479 | 34.1621 | 0.86103 | BelowLOD | 0.084161 | BelowLOD | 12.2812 | 5.9909 | 1.0805 | BelowLOD | 2.359 | BelowLOD | 0.039256 | BelowLOD | 0.284 | BelowLOD | 0.35734 | BelowLOD | 0.47595 | BelowLOD | 0.059503 | BelowLOD | inf | BelowLOD | 0.22088 | BelowLOD | 0.13935 | 5.6125 | 1.4615 | BelowLOD | inf | 0.0081576 | 0 | 1012.2878 | 0.020783 | 13.0287 | 0.083403 | 12.2372 | 0.15363 | 1.7552 | 0.0098585 | 369.213 | 0.18509 | 1095.8717 | 0.087356 | 0.092285 | 0 | 0.040192 | 0 | 0.85477 | 0.027921 | 0.0044082 | 0 | 2.88 | 0 | 757574.3367 | 2.1666 | 805922.0726 | 0.34449 | 3.7889 | 0 | 0.024907 | 0.011081 | 0.0011187 | 0 | 807544.5889 | 0.36065
Galena_IN049_14 | 0.66418 | 0.17049 | 744.2348 | 199.4186 | 13.7843 | 0.36194 | BelowLOD | 0.042773 | BelowLOD | 0.43 | 1.5651 | 0.72286 | 83.1771 | 0.916 | 0.028831 | 0.0070753 | 0.26236 | 0.099163 | 53.0737 | 0.14066 | 48.1834 | 0.21367 | BelowLOD | 0.036697 | 0.0034293 | 0 | BelowLOD | 0 | BelowLOD | 0.28148 | 1.4652 | 0.17551 | 0.0028841 | 0 | 0.00088055 | 0 | 582.9762 | 0 | 8.256 | 0 | 7.5489 | 0 | 1.2224 | 0.0026963 | 230.7718 | 0.048142 | 620.5704 | 0.019212 | 0.071685 | 0 | 0.024509 | 0 | 0.071183 | 0.0093433 | 0.0013902 | 0 | 1.2933 | 0 | 775178.1036 | 0.61399 | 298139.1078 | 0.11989 | 1.2538 | 0.0032567 |  |  | BelowLOD | inf | 425553.4083 | 0.13194
Galena_IN049_15 | BelowLOD | 0.24569 | 726.8624 | 220.8802 | 13.3021 | 0 | 0.04785 | 0.03898 | BelowLOD | 0.33802 | 0.80348 | 0.44857 | BelowLOD | 0.91447 | BelowLOD | 0.0075137 | BelowLOD | 0.067792 | 1.6425 | 0.18822 | 0.95 | 0.28291 | BelowLOD | 0.02103 | 0.0012946 | 0 | 0.016956 | 0 | BelowLOD | 0.1017 | 1.986 | 0.17214 | BelowLOD | inf | BelowLOD | inf | 450.294 | 0.010923 | 5.5197 | 0.029835 | 5.4194 | 0 | 0.79551 | 0.0027052 | 146.1354 | 0.050148 | 477.3683 | 0.03216 | 0.016903 | 0 | 0.01761 | 0 | 0.012359 | 0.010429 | 0.0014994 | 0 | 1.1369 | 0.0029599 | 772770.1373 | 0.41404 | 297408.6251 | 0.10743 | 1.4427 | 0.0036712 |  |  | BelowLOD | inf | 424716.4224 | 0.1334
Galena_IN049_16 | BelowLOD | 0.16827 | 699.4075 | 143.5261 | 12.8688 | 0.30614 | BelowLOD | 0.047585 | BelowLOD | 0.33961 | 0.90528 | 0.52254 | 0.1652 | 0 | BelowLOD | 0.016126 | BelowLOD | 0.10357 | BelowLOD | 0.16324 | 0.46997 | 0.13536 | BelowLOD | 0.038581 | 0.0014048 | 0 | BelowLOD | 0.15516 | BelowLOD | 0.13168 | 2.2196 | 0 | BelowLOD | inf | BelowLOD | inf | 415.7128 | 0.0074782 | 5.2307 | 0 | 4.8253 | 0 | 0.66613 | 0.0027077 | 129.6131 | 0.086373 | 439.1213 | 0.021772 | 0.01013 | 0 | 0.015457 | 0 | BelowLOD | 0.010316 | BelowLOD | 0.0052673 | 1.1202 | 0 | 771742.9026 | 0.35656 | 295249.1335 | 0.085628 | 1.4865 | 0.0025163 |  |  | BelowLOD | inf | 422963.454 | 0.12203
Galena_IN049_17 | BelowLOD | 0.25211 | 722.6565 | 181.1882 | 13.4996 | 0.20895 | BelowLOD | 0.050419 | BelowLOD | 0.37283 | 0.97108 | 0.55136 | 20.8625 | 2.0028 | BelowLOD | 0.020692 | BelowLOD | 0.094331 | 124.9338 | 0.07716 | 9.6316 | 0.16596 | BelowLOD | 0.04017 | 0.0039409 | 0 | BelowLOD | 0.05523 | BelowLOD | 0.11581 | 1.3762 | 0 | BelowLOD | inf | BelowLOD | inf | 509.0936 | 0 | 7.3063 | 0 | 7.2438 | 0 | 2.1723 | 0.0062007 | 255.831 | 0.05312 | 570.0288 | 0.023856 | 0.062034 | 0 | 0.02432 | 0 | 0.075615 | 0.015495 | BelowLOD | 0 | 1.1771 | 0 | 781968.9371 | 0.37781 | 297264.3855 | 0.13476 | 1.3761 | 0 |  |  | BelowLOD | inf | 425696.8422 | 0.10027
Galena_IN049_18 | BelowLOD | 0.10843 | 751.5619 | 285.757 | 13.7881 | 0.19551 | BelowLOD | 0.039213 | BelowLOD | 0.24098 | 0.65414 | 0.43061 | BelowLOD | 1.9062 | BelowLOD | 0.0079433 | BelowLOD | 0.074776 | 0.99248 | 0.10857 | BelowLOD | 0.29237 | BelowLOD | 0.030888 | BelowLOD | inf | BelowLOD | 0.17383 | 0.11672 | 0 | 1.0529 | 0.23235 | BelowLOD | inf | BelowLOD | inf | 515.8263 | 0.010038 | 6.3912 | 0 | 5.9774 | 0 | 0.89849 | 0.0027734 | 194.5662 | 0.056088 | 559.0512 | 0.024899 | 0.037384 | 0 | 0.021017 | 0 | 0.011127 | 0.0071579 | BelowLOD | 0.005541 | 1.2521 | 0 | 776789.3072 | 0.39952 | 296154.8647 | 1.7201 | 1.3399 | 0.002576 |  |  | BelowLOD | inf | 424245.2864 | 1.3097
Galena_IN049_19 | BelowLOD | 0.2946 | 807.0401 | 188.7854 | 13.3544 | 0.14595 | BelowLOD | 0.032574 | BelowLOD | 0.42534 | 1.0856 | 0.46311 | 27.0301 | 1.1439 | 0.012645 | 0.0075702 | 0.18404 | 0.088242 | 182.8066 | 0.1413 | 14.0491 | 0.15982 | BelowLOD | 0.043362 | 0.0081978 | 0 | BelowLOD | 0.077052 | 0.25292 | 0.1349 | 1.6464 | 0 | BelowLOD | inf | BelowLOD | inf | 627.5746 | 0.011072 | 12.104 | 0 | 12.968 | 0.027672 | 5.0591 | 0 | 377.3896 | 0.044512 | 657.1386 | 0.04899 | 0.030786 | 0 | 0.029488 | 0 | 0.01344 | 0 | BelowLOD | 0.0041682 | 1.283 | 0 | 775977.7736 | 0.43885 | 298452.2074 | 0.12354 | 1.7153 | 0.0025241 |  |  | BelowLOD | inf | 426204.1837 | 0.12382
Galena_IN049_20 | BelowLOD | 0.27678 | 741.091 | 238.9709 | 13.954 | 0 | 0.060467 | 0.021909 | BelowLOD | 0.4348 | 1.2033 | 0.79454 | 2.1259 | 0.95402 | 0.022412 | 0.01692 | 0.14671 | 0.13366 | 25.8041 | 0.16214 | 1.2245 | 0.18147 | BelowLOD | 0.035292 | 0.0021087 | 0 | BelowLOD | 0.080017 | 0.4718 | 0.14147 | 2.1615 | 0.18374 | BelowLOD | inf | BelowLOD | 0 | 569.7936 | 0.0079904 | 9.3738 | 0 | 8.6658 | 0 | 1.5137 | 0.0057935 | 243.8508 | 0.046141 | 626.2842 | 0.018445 | 0.026262 | 0 | 0.027549 | 0 | 0.08053 | 0 | 0.003114 | 0 | 1.2334 | 0 | 776487.5662 | 0.50597 | 295490.2259 | 0.13387 | 2.0311 | 0 |  |  | BelowLOD | inf | 423707.4728 | 0.12557
Galena_IN049_21 | BelowLOD | 0.29179 | 595.7926 | 161.9253 | 13.1134 | 0.43009 | 0.059949 | 0.024853 | BelowLOD | 0.27487 | 0.57542 | 0.47114 | 0.3206 | 0 | BelowLOD | 0.010279 | BelowLOD | 0.033246 | BelowLOD | 0.10715 | BelowLOD | 0.13186 | BelowLOD | 0.031328 | BelowLOD | inf | BelowLOD | 0 | BelowLOD | 0.092266 | 2.6598 | 0.31141 | BelowLOD | inf | BelowLOD | inf | 486.0202 | 0.01432 | 7.0787 | 0 | 6.5095 | 0 | 0.8693 | 0.0053242 | 162.8954 | 0.027447 | 520.8386 | 0.025952 | 0.02382 | 0 | 0.020192 | 0 | 0.014665 | 0.0063721 | BelowLOD | 0.0097281 | 1.1835 | 0 | 772605.493 | 0.52125 | 295172.8515 | 0.04731 | 2.4889 | 0 |  |  | BelowLOD | inf | 423007.9827 | 0.092938
Galena_IN049_22 | BelowLOD | 0.2009 | 682.1211 | 78.3482 | 12.6193 | 0.21904 | 0.04126 | 0.040332 | BelowLOD | 0.27705 | 0.66787 | 0.40708 | 0.59353 | 0 | BelowLOD | 0.02444 | BelowLOD | 0.11582 | BelowLOD | 0.087652 | BelowLOD | 0.15141 | BelowLOD | 0.021818 | BelowLOD | inf | BelowLOD | inf | 0.18411 | 0.10356 | 2.575 | 0 | BelowLOD | inf | BelowLOD | inf | 480.0097 | 0 | 7.0631 | 0 | 6.5835 | 0 | 0.88472 | 0.0035342 | 170.2773 | 0.054952 | 516.9044 | 0.017076 | 0.030609 | 0 | 0.021546 | 0 | 0.013038 | 0.0076803 | BelowLOD | 0.0085466 | 1.1891 | 0 | 775848.4335 | 0.31914 | 296973.0552 | 0.092653 | 2.2279 | 0.002507 |  |  | BelowLOD | inf | 424604.147 | 0.09972
Galena_IN049_23 | BelowLOD | 0.23709 | 651.0033 | 145.4046 | 13.3042 | 0.1451 | 0.056636 | 0.032683 | BelowLOD | 0.47606 | 0.99673 | 0.59482 | BelowLOD | 0.87965 | BelowLOD | 0.0075145 | BelowLOD | 0.11428 | 3.0811 | 0.13536 | 0.41125 | 0.27806 | BelowLOD | 0.037289 | BelowLOD | 0.0096665 | BelowLOD | 0 | BelowLOD | inf | 2.4487 | 0.25149 | 0.00092232 | 0 | BelowLOD | inf | 462.5923 | 0 | 6.8525 | 0 | 6.3071 | 0 | 0.79995 | 0.002699 | 155.3351 | 0.033952 | 496.5024 | 0.050699 | 0.033319 | 0 | 0.021053 | 0 | 0.19067 | 0 | BelowLOD | 0.0047825 | 1.1173 | 0.0029568 | 768935.6773 | 0.3607 | 295314.4394 | 0.10318 | 2.2034 | 0.0025008 |  |  | BelowLOD | inf | 422680.3376 | 0.076238
Galena_IN049_24 | BelowLOD | 0.28811 | 788.6425 | 188.593 | 13.755 | 0.59093 | BelowLOD | 0.056917 | BelowLOD | 0.36579 | 0.98505 | 0.62196 | 1.6028 | 0 | BelowLOD | 0.022419 | BelowLOD | 0.16018 | 0.85454 | 0.13598 | 23.6511 | 0.21996 | BelowLOD | 0.060421 | BelowLOD | 0 | 0.021491 | 0 | BelowLOD | inf | 2.2873 | 0.1701 | BelowLOD | inf | BelowLOD | inf | 433.0567 | 0 | 6.7814 | 0 | 6.0731 | 0 | 0.77859 | 0.0026667 | 141.6057 | 0.042739 | 462.8745 | 0.026816 | 0.038828 | 0 | 0.015421 | 0 | 0.048818 | 0.0069546 | BelowLOD | 19309179882.4389 | 1.1146 | 0.0029257 | 773068.7047 | 0.3083 | 295713.0658 | 0.13264 | 2.2323 | 0 |  |  | BelowLOD | inf | 423534.2024 | 0.13046
Galena_IN049_25 | BelowLOD | 0.27369 | 686.2401 | 192.1564 | 13.2232 | 0.31266 | 0.023822 | 0.011546 | BelowLOD | 0.32864 | 0.86427 | 0.77516 | BelowLOD | 0.95938 | BelowLOD | 0.01082 | BelowLOD | 0.092426 | BelowLOD | 0.19023 | BelowLOD | 0.27183 | BelowLOD | 0.025327 | BelowLOD | inf | 0.044476 | 0 | BelowLOD | 0.16791 | 3.0579 | 0.18571 | 0.0007933 | 0 | BelowLOD | inf | 483.4376 | 0.010545 | 7.5926 | 0 | 7.1411 | 0 | 0.85509 | 0.0029146 | 157.6384 | 0.045959 | 504.956 | 0.017813 | 0.011239 | 0 | 0.018458 | 0 | 0.034076 | 0 | BelowLOD | 0.0089352 | 1.1449 | 0 | 775889.6217 | 0.44854 | 297539.55 | 0.12237 | 2.7683 | 0 |  |  | BelowLOD | inf | 424866.043 | 0.1371
Galena_IN049_26 | BelowLOD | 0.22757 | 640.9353 | 203.0823 | 13.4223 | 0.17399 | BelowLOD | 0.031582 | BelowLOD | 0.52208 | 0.87408 | 0.57933 | BelowLOD | 0.71953 | BelowLOD | 0.0091726 | BelowLOD | 0.06957 | BelowLOD | 0.12816 | BelowLOD | 0.21332 | BelowLOD | 0.064567 | BelowLOD | inf | BelowLOD | 0.069622 | BelowLOD | 0 | 2.6318 | 0 | BelowLOD | inf | BelowLOD | inf | 440.5407 | 0.010685 | 6.9527 | 0 | 6.5634 | 0 | 0.77765 | 0.0024331 | 133.0782 | 0.053337 | 470.5196 | 0.021457 | 0.027546 | 0 | 0.019838 | 0 | 0.012779 | 0.0063301 | BelowLOD | 0.0038105 | 1.0983 | 0 | 774898.8296 | 0.21366 | 296567.9876 | 0.1217 | 3.1234 | 0.0022743 |  |  | BelowLOD | inf | 424333.4839 | 0.1123
Galena_IN049_27 | 0.87574 | 0.28059 | 634.0236 | 164.4534 | 14.2917 | 0.38225 | 0.050117 | 0.02642 | BelowLOD | 0.52931 | 1.0136 | 0.54311 | BelowLOD | 1.718 | BelowLOD | 0.0076398 | BelowLOD | 0.11662 | BelowLOD | 0.12966 | BelowLOD | 0.24115 | BelowLOD | 0.031999 | BelowLOD | 0.0097341 | BelowLOD | 0.14281 | 0.048586 | 0 | 2.7775 | 0 | 0.36707 | 0 | 0.0080767 | 0 | 389.0276 | 0 | 6.4689 | 0 | 5.9261 | 0.027691 | 0.72911 | 0 | 130.0226 | 0.024031 | 415.9189 | 0.029607 | 0.037376 | 0 | 0.016073 | 0.0026869 | 1.7133 | 0.0092924 | 0.00018446 | 0 | 1.0622 | 0 | 774217.6198 | 0.39956 | 296191.7679 | 0.13882 | 3.0653 | 0.0053164 |  |  | BelowLOD | inf | 423685.9201 | 0.1417
Galena_IN049_28 | BelowLOD | 0.27857 | 717.3575 | 168.0476 | 13.8539 | 0.20141 | BelowLOD | 0.037204 | BelowLOD | 0.41016 | 1.3458 | 0.63262 | BelowLOD | inf | BelowLOD | 0.010609 | BelowLOD | 0.12373 | 0.19289 | 0.16877 | 0.95342 | 0.14407 | BelowLOD | 0.034478 | BelowLOD | 0 | BelowLOD | 0.082197 | BelowLOD | 0.1091 | 2.9628 | 0.18308 | 0.077666 | 0 | BelowLOD | inf | 461.2876 | 0 | 6.6488 | 0.031655 | 6.2285 | 0 | 0.75113 | 0.0037524 | 139.0528 | 0.038914 | 493.7447 | 0.036186 | 0.030421 | 0 | 0.018585 | 0 | 0.002835 | 0 | BelowLOD | 0.0058003 | 1.1566 | 0 | 770969.5184 | 0.41524 | 295990.1171 | 0.081078 | 3.2113 | 0 |  |  | BelowLOD | inf | 423431.6165 | 0.089412
Galena_IN049_29 | BelowLOD | 0.17705 | 620.0936 | 193.5741 | 12.9675 | 0.30913 | 0.039603 | 0.036383 | BelowLOD | 0.38922 | BelowLOD | 0.76128 | BelowLOD | 0.88752 | BelowLOD | 0.0074667 | BelowLOD | 0.13657 | 6.4056 | 0.16413 | 0.9496 | 0.16805 | BelowLOD | 0.030699 | BelowLOD | inf | BelowLOD | 0.16779 | BelowLOD | 0.72352 | 3.2999 | 0.17433 | BelowLOD | inf | BelowLOD | inf | 460.3279 | 0.0075545 | 7.5044 | 0 | 7.0782 | 0 | 0.86375 | 0.0027374 | 158.4806 | 0.026558 | 493.2315 | 0.021959 | 0.028367 | 0 | 0.018971 | 0 | 0.045092 | 0.015054 | BelowLOD | 0 | 1.1138 | 0.0029985 | 773638.9037 | 0.40384 | 293233.4522 | 0.066156 | 3.3933 | 0 |  |  | BelowLOD | inf | 421665.3106 | 0.10127
Galena_IN049_30 | 0.23149 | 0.1328 | 658.6563 | 133.4739 | 13.5914 | 0.30471 | 0.061956 | 0.031607 | BelowLOD | 0.46203 | 1.1625 | 0.57803 | 0.48533 | 0 | BelowLOD | 0.016331 | 0.057853 | 0.05186 | BelowLOD | 0.2451 | BelowLOD | 0.15912 | BelowLOD | 0.028703 | 0.0023798 | 0 | BelowLOD | 0.10073 | 0.029313 | 0 | 2.8652 | 0.22477 | 0.69956 | 0 | 0.11271 | 0 | 418.0261 | 0.0097493 | 6.7201 | 0 | 6.2679 | 0.027483 | 0.82773 | 0 | 152.2756 | 0.056613 | 439.857 | 0.020922 | 0.032703 | 0 | 0.016619 | 0 | 6.4063 | 0.0098059 | BelowLOD | 0.0060612 | 1.0924 | 0 | 771431.8957 | 0.38753 | 294483.7013 | 0.050175 | 3.4671 | 0.0025126 |  |  | BelowLOD | inf | 422348.402 | 0.097299
MASS
Mass1-19 | 17.03 | 0.57304 | BelowLOD | 258.6396 | 68.4858 | 0.62517 | 54.8442 | 0.11365 | 54.9357 | 0.93709 | 183.3722 | 1.4733 | 82919.3156 | 1.7051 | 57.492 | 0.048327 | 84.3948 | 0.30925 | 118325.0246 | 0.4369 | 166692.6577 | 0.75453 | 53.2995 | 0.15072 | 57.6294 | 0 | 68.4911 | 0.33371 | 59.5255 | 0.32934 | 50.6526 | 0.51043 | 0.19259 | 0 | 51.8987 | 0 | 56.8092 | 0.021963 | 37.3147 | 0 | 60.2857 | 0.081547 | 60.7578 | 0.0079774 | 56.9215 | 0.14118 | 56.6168 | 0.091746 | 18.4595 | 0.27509 | 0.011374 | 0 | 16.0344 | 0 | 40.8606 | 0.015837 | 55.1796 | 0.0087285 | 62.687 | 0 | 67.6753 | 0.072659 | 60.3421 | 0.0097358 | BelowLOD | 0.0097532 | 0.0061423 | 0 | 67.7069 | 0.054685
Mass1-20 | 15.8977 | 0.77635 | 392.3278 | 245.4594 | 73.9189 | 1.9888 | 54.9866 | 0.091525 | 58.0124 | 0.48409 | 205.3519 | 1.4261 | 83075.6334 | 2.8382 | 62.4319 | 0.046579 | 90.3348 | 0.29606 | 120114.7629 | 0.67488 | 185529.2188 | 0.93492 | 53.9536 | 0.096975 | 57.929 | 0 | 67.0658 | 0.49449 | 61.1057 | 0.19902 | 51.2428 | 0 | 0.18925 | 0.020387 | 52.6975 | 0 | 60.5079 | 0 | 37.0531 | 0 | 59.0054 | 0 | 57.9146 | 0.017406 | 58.26 | 0.19932 | 56.9481 | 0.07386 | 18.921 | 0 | 0.012341 | 0 | 16.4435 | 0.028221 | 42.5793 | 0.012338 | 54.1672 | 0.011713 | 58.5722 | 0 | 65.836 | 0.041687 | 59.6391 | 0.0076247 | BelowLOD | 0.018965 | 0.0068198 | 0 | 66.0028 | 0.031417
Mass1-21 | 15.827 | 0.35531 | BelowLOD | 431.8395 | 66.3594 | 0.83378 | 53.1384 | 0.077072 | 57.4872 | 1.084 | 199.6736 | 1.8576 | 83037.1625 | 6.4713 | 60.9357 | 0.050927 | 86.3963 | 0.19958 | 119572.8577 | 0.27152 | 181490.4125 | 0.57001 | 51.0831 | 0.11705 | 55.1311 | 0 | 62.9519 | 0.26628 | 53.1322 | 1.0974 | 54.3936 | 0 | 0.19132 | 0.01476 | 50.3378 | 0.064284 | 56.2529 | 0.018218 | 39.9499 | 0 | 60.9079 | 0.065879 | 57.0854 | 0.0064944 | 54.4868 | 0.12085 | 52.8413 | 0.08168 | 16.636 | 0.23164 | 0.013848 | 0 | 15.846 | 0 | 36.0407 | 0 | 55.9901 | 0 | 62.8547 | 0.28264 | 64.5853 | 0.10621 | 58.2478 | 0.0085615 | BelowLOD | inf |  | inf | 66.1915 | 0.11203
Mass1-22 | 15.8015 | 0.39665 | 515.8317 | 505.368 | 73.544 | 0.92941 | 53.4998 | 0.084883 | 57.12 | 1.1917 | 202.8189 | 1.9477 | 84021.9237 | 7.1093 | 61.842 | 0.054296 | 92.749 | 0.21314 | 126861.002 | 0.29665 | 188692.5833 | 0.61086 | 52.938 | 0.13013 | 58.1101 | 0 | 68.3775 | 0.29166 | 59.6055 | 1.1935 | 52.9755 | 0 | 0.18881 | 0.016802 | 50.6626 | 0.069924 | 57.5889 | 0.020125 | 37.0925 | 0 | 58.5146 | 0.074537 | 55.1756 | 0.0072365 | 55.898 | 0.1318 | 57.1171 | 0.089117 | 17.8353 | 0.2496 | 0.011158 | 0 | 16.1201 | 0 | 37.8289 | 0 | 53.7537 | 0 | 62.9897 | 0.3134 | 65.0444 | 0.11778 | 59.613 | 0.0093923 | BelowLOD | inf |  | inf | 66.5382 | 0.12504
G_GSE1G
GSE-19 | 71871.3076 | 1.8642 | 244134.917 | 921.4481 | 382.3027 | 1.8337 | 387.1821 | 0.36896 | 339.1493 | 4.7874 | 523.5762 | 2.3367 | 54887.3473 | 3.9394 | 350.5689 | 0.21832 | 405.4967 | 0.65948 | 346.1359 | 1.7712 | 437.4071 | 1.3322 | 467.5427 | 0.17495 | 467.8261 | 0.17941 | 387.3768 | 0.6905 | 319.2508 | 0.73278 | 26.2609 | 2.9422 | 376.1059 | 0 | 349.1278 | 0 | 182.6734 | 0 | 200.9768 | 0 | 350.004 | 0 | 372.912 | 0.031208 | 325.3318 | 0.65855 | 341.1623 | 0.27599 | 261.4995 | 1.6797 | 357.467 | 0 | 381.3372 | 0 | 9.6715 | 0.047416 | 1.5069 | 0.026313 | 330.2917 | 2.4846 | 347.8863 | 0.14602 | 313.1633 | 0.056425 | 274.9702 | 0 | 369.444 | 0 | 349.6017 | 0.27973
GSE-20 | 73347.3062 | 1.6324 | 249379.9608 | 1343.5071 | 399.6966 | 1.6676 | 398.5889 | 0.17318 | 345.3099 | 3.5569 | 536.7234 | 3.7996 | 55680.0635 | 6.8963 | 360.2304 | 0.17391 | 415.3494 | 0.30301 | 354.0481 | 0.85744 | 447.4283 | 1.9359 | 479.3114 | 0.24036 | 482.5588 | 0 | 385.8762 | 0 | 312.6903 | 0.33247 | 27.6377 | 3.1541 | 385.4665 | 0 | 357.225 | 0 | 188.6077 | 0 | 201.5332 | 0 | 349.0989 | 0 | 378.6218 | 0.050036 | 329.8269 | 0.54666 | 350.6584 | 0.19709 | 245.2528 | 0 | 362.5766 | 0.023759 | 385.668 | 0.08133 | 10.1028 | 0.036589 | 1.5393 | 0 | 340.6346 | 0 | 352.2364 | 0.14376 | 315.2369 | 0.046423 | 276.4915 | 0.02677 | 378.5686 | 0 | 354.1127 | 0.10849
GSE-21 | 68317.8746 | 1.8903 | 231196.071 | 1657.0961 | 374.313 | 2.1868 | 375.9601 | 0.30915 | 325.5461 | 2.0669 | 505.9578 | 5.0435 | 53275.9366 | 12.1698 | 339.6402 | 0.10586 | 389.5909 | 0.74044 | 345.2887 | 0.67488 | 417.6973 | 2.1206 | 451.1051 | 0.29907 | 456.5986 | 0 | 379.1119 | 1.1456 | 309.5665 | 4.3017 | 29.1034 | 1.6258 | 360.2259 | 0 | 339.1634 | 0 | 181.7376 | 0.054987 | 200.8865 | 0 | 344.7087 | 0 | 360.7659 | 0 | 312.9194 | 0.39036 | 334.312 | 0.25715 | 257.229 | 0.89652 | 339.2877 | 0 | 369.9695 | 0.054895 | 10.5159 | 0.040474 | 1.5731 | 0 | 324.8928 | 0.61503 | 343.582 | 0.53923 | 309.0234 | 0.055474 | BelowLOD | inf |  | inf | 347.8512 | 0.30475
GSE-22 | 71106.2655 | 1.8724 | 240782.0368 | 1093.8108 | 389.8683 | 2.6894 | 392.8417 | 0.30548 | 337.6825 | 2.7256 | 532.0737 | 3.9663 | 54512.3822 | 9.39 | 353.0995 | 0.070028 | 400.64 | 0.75127 | 359.2889 | 0.82679 | 428.0945 | 1.6509 | 466.1352 | 0.19059 | 473.5678 | 0.068955 | 386.8756 | 0.72317 | 310.8125 | 1.4371 | 29.5631 | 1.2623 | 370.3381 | 0 | 350.887 | 0 | 186.3191 | 0 | 202.7332 | 0.22146 | 348.364 | 0 | 374.0566 | 0 | 323.1182 | 0.35921 | 343.7662 | 0.19384 | 257.2785 | 0 | 350.3569 | 0 | 385.8528 | 0.11671 | 9.1831 | 0 | 1.4996 | 0.030591 | 331.5467 | 0.40931 | 347.4464 | 0.29163 | 314.366 | 0.042031 | BelowLOD | inf |  | inf | 350.9632 | 0.29883
G_NIST610
NIST610-19 | 10797 | 2.99 | 327180 | 1083.5357 | 452 | 1.4465 | 450 | 0.23924 | 408 | 1.666 | 444 | 3.7762 | 458 | 3.0044 | 410 | 0.050597 | 458.7 | 0.41003 | 441 | 0.98531 | 460 | 1.5046 | 433 | 0.16728 | 433 | 0 | 447 | 1.1194 | 325 | 1.022 | 138 | 1.2076 | 448 | 0 | 417 | 0.13452 | 251 | 0.049829 | 270 | 0 | 434 | 0 | 434 | 0.018016 | 430 | 0.43145 | 396 | 0.22665 | 302 | 0.81666 | 440 | 0 | 444 | 0 | 23.6 | 0.027124 | 59.6 | 0.042046 | 426 | 0 | 426 | 0.060678 | 384 | 0.01668 | 366 | 0.020257 | 453 | 0 | 426 | 0.046091
NIST610-20 | 10788.1826 | 2.2253 | 327032.6479 | 1084.6615 | 452.0759 | 1.3797 | 449.8112 | 0.1788 | 407.7262 | 2.5002 | 443.8775 | 3.2992 | 457.7578 | 3.189 | 409.8272 | 0.072181 | 458.523 | 0.33521 | 440.8876 | 0.83421 | 459.8498 | 1.6954 | 432.7438 | 0.27123 | 432.834 | 0 | 447.0054 | 1.3164 | 324.9127 | 0.66637 | 138.1454 | 1.4677 | 447.8753 | 0 | 416.7905 | 0.13227 | 250.9518 | 0.071166 | 269.797 | 0 | 433.8839 | 0.35895 | 433.852 | 0.017609 | 429.8362 | 0.55782 | 395.9502 | 0.16813 | 301.9029 | 0.60875 | 439.8381 | 0 | 443.8491 | 0.060343 | 23.5901 | 0 | 59.5768 | 0.028177 | 426.1432 | 0 | 425.7902 | 0.079593 | 383.8525 | 0.034385 | 365.9439 | 0 | 452.7888 | 0 | 425.8441 | 0.21937
NIST610-21 | 10727.1576 | 1.3177 | 325232.4264 | 1113.4741 | 450.7431 | 0.85153 | 447.0327 | 0.21457 | 404.6934 | 2.7145 | 440.8394 | 1.9284 | 450.1544 | 11.2685 | 407.1556 | 0.057436 | 455.6252 | 0.64117 | 438.045 | 0.75 | 457.4088 | 1.6397 | 430.5912 | 0.22862 | 430.1805 | 0.056143 | 444.9398 | 1.522 | 326.4475 | 1.3573 | 137.9718 | 1.0813 | 445.3865 | 0 | 414.5325 | 0 | 251.2889 | 0.046518 | 268.4469 | 0 | 431.647 | 0 | 431.6264 | 0.016654 | 423.5486 | 0.11196 | 393.9231 | 0.22346 | 302.8662 | 0 | 436.954 | 0 | 441.8592 | 0.045834 | 23.5991 | 0.026789 | 59.1742 | 0.038391 | 425.7275 | 0.78471 | 423.5428 | 0.47708 | 382.1713 | 0.024853 | BelowLOD | inf | BelowLOD | inf | 424.2033 | 0.26402
NIST610-22 | 10791.6282 | 1.5099 | 327012.2776 | 895.8488 | 452.1356 | 4.1456 | 449.8032 | 0.17897 | 407.8563 | 2.3686 | 443.9058 | 3.7371 | 457.7124 | 20.5965 | 409.9459 | 0.066306 | 458.7399 | 0.46994 | 440.8934 | 0.7773 | 460.1421 | 0.54378 | 432.8966 | 0.15019 | 432.8868 | 0.05802 | 447.1812 | 0 | 325.152 | 1.3574 | 138.1482 | 1.0654 | 447.9915 | 0 | 417.0745 | 0 | 251.0947 | 0.15756 | 269.9847 | 0 | 433.8466 | 0 | 434.0319 | 0 | 430.1509 | 0.44924 | 396.0824 | 0.19675 | 302.1909 | 0 | 439.9025 | 0 | 444.074 | 0.10012 | 23.6214 | 0.055902 | 59.5997 | 0.042183 | 426.0035 | 1.2229 | 425.9542 | 0.45094 | 383.9945 | 0.047276 | BelowLOD | inf |  | inf | 425.9766 | 0.56256

## Stannite
| Al27_ppm_mean | Al27_ppm_LOD_Longerich | Si29_ppm_mean | Si29_ppm_LOD_Longerich | Ti49_ppm_mean | Ti49_ppm_LOD_Longerich | V51_ppm_mean | V51_ppm_LOD_Longerich | Cr53_ppm_mean | Cr53_ppm_LOD_Longerich | Mn55_ppm_mean | Mn55_ppm_LOD_Longerich | Fe57_ppm_mean | Fe57_ppm_LOD_Longerich | Co59_ppm_mean | Co59_ppm_LOD_Longerich | Ni60_ppm_mean | Ni60_ppm_LOD_Longerich | Zn67_ppm_mean | Zn67_ppm_LOD_Longerich | Ga69_ppm_mean | Ga69_ppm_LOD_Longerich | Ga71_ppm_mean | Ga71_ppm_LOD_Longerich | Ge73_ppm_mean | Ge73_ppm_LOD_Longerich | As75_ppm_mean | As75_ppm_LOD_Longerich | Se77_ppm_mean | Se77_ppm_LOD_Longerich | Zr90_ppm_mean | Zr90_ppm_LOD_Longerich | Mo95_ppm_mean | Mo95_ppm_LOD_Longerich | Ag107_ppm_mean | Ag107_ppm_LOD_Longerich | Cd111_ppm_mean | Cd111_ppm_LOD_Longerich | In113_ppm_mean | In113_ppm_LOD_Longerich | In115_ppm_mean | In115_ppm_LOD_Longerich | Sn118_ppm_mean | Sn118_ppm_LOD_Longerich | Sb121_ppm_mean | Sb121_ppm_LOD_Longerich | Te125_ppm_mean | Te125_ppm_LOD_Longerich | La139_ppm_mean | La139_ppm_LOD_Longerich | W182_ppm_mean | W182_ppm_LOD_Longerich | Au197_ppm_mean | Au197_ppm_LOD_Longerich | Tl205_ppm_mean | Tl205_ppm_LOD_Longerich | Pb206_ppm_mean | Pb206_ppm_LOD_Longerich | Pb207_ppm_mean | Pb207_ppm_LOD_Longerich | Pb208_ppm_mean | Pb208_ppm_LOD_Longerich | Bi209_ppm_mean | Bi209_ppm_LOD_Longerich | Zn66_ppm_mean | Zn66_ppm_LOD_Longerich | Cs133_ppm_mean | Cs133_ppm_LOD_Longerich | Ce140_ppm_mean | Ce140_ppm_LOD_Longerich | PbTotal_ppm_mean | PbTotal_ppm_LOD_Longerich
Stannite_IN049
Stannite_IN049_1 | 6.8272 | 1.3974 | BelowLOD | 1450.3111 | 98.131 | 2.2148 | 0.41825 | 0.22917 | BelowLOD | 3.243 | 49.0594 | 2.7832 | 70036.6662 | 0 | 11.6664 | 0 | 19.1727 | 1.2052 | 36963.2426 | 0 | 29.0234 | 0.38073 | 30.4142 | 0 | 2.0171 | 0.74277 | 1.2792 | 0.55406 | 3.2767 | 1.2681 | 1.2268 | 0 | 0.11126 | 0 | 2249.886 | 0 | 307.2378 | 0 | 1634.3974 | 0 | 4018.0457 | 0.019886 | 287041.906 | 1.2586 | 35.8207 | 0.17994 | 0.26065 | 0 | 0.14845 | 0 | 0.27189 | 0.052837 | BelowLOD | 0 | 0.31508 | 0 | 995.4194 | 0.10737 | 912.5136 | 0.15923 | 942.2818 | 0.13395 | BelowLOD | 0.019208 | BelowLOD | inf | BelowLOD | inf |  | inf | 948.5354 | 0.091212
Stannite_IN049_2 | BelowLOD | 1.0471 | BelowLOD | 1892.9088 | 86.1818 | 1.5152 | 0.28253 | 0.19937 | BelowLOD | 6.1034 | 45.7193 | 3.5574 | 73138.2799 | 10.4479 | 10.9534 | 0.060243 | 17.5605 | 0.69636 | 29491.1281 | 24.5448 | 29.3955 | 0.33601 | 31.9247 | 0.15306 | 4.5222 | 0.62151 | BelowLOD | 0.55732 | 2.2573 | 0 | 9.942 | 0 | 0.23357 | 0 | 6069.6477 | 0.078823 | 285.5428 | 0 | 1721.3948 | 0.22145 | 4283.7295 | 0.033084 | 285160.9397 | 1.8123 | 3159.3987 | 0.10819 | BelowLOD | 0.80534 | 0.15615 | 0 | 15.3999 | 0.060736 | BelowLOD | 0.04539 | 0.085354 | 0 | 2779.704 | 0.34916 | 2917.8338 | 0.28157 | 2934.6898 | 0.14877 | BelowLOD | 0.029169 | BelowLOD | inf | BelowLOD | inf |  | inf | 2893.2325 | 0.12869
Stannite_IN049_3 | 5.1405 | 1.47 | BelowLOD | 1623.7156 | 102.6167 | 2.5176 | 0.41724 | 0.27257 | BelowLOD | 2.8733 | 49.587 | 5.376 | 74683.4758 | 13.33 | 11.303 | 0.068506 | 20.2247 | 0.70163 | 39022.9227 | 0 | 31.4323 | 0.42161 | 33.7683 | 15.8297 | 11.16 | 0.82541 | BelowLOD | 0.39401 | 4.6713 | 1.1907 | BelowLOD | inf | BelowLOD | 0.083266 | 2845.1659 | 0.052913 | 356.452 | 0 | 1922.1029 | 0.19399 | 4620.4929 | 0.025452 | 322588.8285 | 2.4354 | 19.9751 | 0.099578 | 0.15223 | 0 | 0.028943 | 0 | 0.17016 | 0.071627 | BelowLOD | 0.029656 | 0.057414 | 0 | 3870.3033 | 0.26718 | 3338.2622 | 0.15126 | 3445.2916 | 0.15585 | BelowLOD | 0.038045 | BelowLOD | inf | BelowLOD | inf |  | inf | 3728.5516 | 0.10644
Stannite_IN049_4 | 6.3751 | 2.9559 | BelowLOD | 757.8977 | 96.3028 | 3.1229 | BelowLOD | 0.41463 | BelowLOD | 3.4329 | 54.0468 | 3.0471 | 72382.1051 | 8.8925 | 11.6995 | 0.051357 | 19.8214 | 0.45735 | 37424.6229 | 0 | 37.4469 | 0.12148 | 35.3247 | 0 | 8.4251 | 0.71086 | BelowLOD | 0.69509 | 4.3441 | 1.0786 | BelowLOD | inf | 0.0067008 | 0 | 2483.2098 | 0.067518 | 347.9882 | 0 | 1624.7043 | 0 | 3887.1274 | 0.039467 | 299535.3053 | 3.4845 | 12.1832 | 0.12916 | 0.42568 | 0 | 0.020272 | 0 | 14.6013 | 0.077404 | BelowLOD | 0.034482 | 0.040167 | 0.021083 | 5591.2628 | 0.15052 | 8309.3626 | 0.23788 | 5258.5243 | 0.088881 | 0.034815 | 0 | BelowLOD | inf | BelowLOD | inf |  | inf | 5986.8288 | 0.079237
Stannite_IN049_5 | BelowLOD | 2.0142 | BelowLOD | 639.965 | 106.7961 | 0 | BelowLOD | 0.29644 | BelowLOD | 5.3812 | 47.5202 | 3.462 | 73444.827 | 14.5493 | 10.9348 | 0.070429 | 19.4043 | 0.68644 | 41530.1775 | 10.2299 | 41.3236 | 0.25829 | 44.8243 | 0 | 6.5191 | 0 | BelowLOD | 0.75575 | 5.2673 | 1.1764 | 0.010819 | 0 | 0.085241 | 0 | 2609.681 | 0 | 336.2989 | 0 | 1704.8824 | 0.19482 | 4119.9332 | 0.019256 | 296903.2544 | 1.615 | 140.4663 | 0.1479 | 0.43328 | 0 | 0.029147 | 0 | 0.42505 | 0 | BelowLOD | 0.061843 | 0.46123 | 0.021208 | 161563.4709 | 0.16446 | 149457.9632 | 0.27461 | 152270.567 | 0.15751 | 1.2118 | 0 | BelowLOD | inf | BelowLOD | inf |  | inf | 153900.1738 | 0.1118
Stannite_IN049_6 | BelowLOD | 1.3182 | BelowLOD | 1232.1314 | 97.6574 | 1.9876 | BelowLOD | 0.36475 | BelowLOD | 2.8325 | 53.9837 | 4.5543 | 74328.1598 | 0 | 12.3059 | 0.067145 | 18.9696 | 0.57012 | 36092.6119 | 20.8421 | 27.8938 | 0.14275 | 30.1017 | 0 | 4.6736 | 0.54087 | BelowLOD | 0.24097 | 3.3495 | 1.7046 | BelowLOD | inf | BelowLOD | inf | 2355.4023 | 0 | 396.5033 | 0 | 1492.6156 | 0 | 3577.3238 | 0.024768 | 285149.2634 | 1.7386 | 16.9437 | 0.095332 | 0.6479 | 0 | 0.031975 | 0 | 0.31507 | 0.064255 | BelowLOD | 0.039536 | 0.026022 | 0 | 2078.827 | 0.11405 | 1815.1435 | 0.21819 | 1882.2121 | 0.10649 | 0.023831 | 0 | BelowLOD | inf | BelowLOD | inf |  | inf | 1944.4487 | 0.079374
Stannite_IN049_7 | BelowLOD | 1.503 | BelowLOD | 1267.3262 | 96.4709 | 1.9645 | BelowLOD | 0.18463 | BelowLOD | 1.7634 | 57.7525 | 2.1076 | 72992.1483 | 29.3087 | 12.6369 | 0.10304 | 19.2069 | 0.70967 | 44353.2551 | 9.1646 | 21.7211 | 0.16364 | 22.8812 | 0 | 4.729 | 0.61963 | BelowLOD | 0.40505 | 3.5464 | 0 | BelowLOD | inf | BelowLOD | 0.095817 | 2315.9172 | 0 | 418.0816 | 0 | 1278.0607 | 0 | 3022.5627 | 0.0231 | 293372.631 | 1.4371 | 6.3916 | 0.14181 | 0.57919 | 0 | 0.020291 | 0 | 0.68658 | 0 | BelowLOD | 0 | 0.017329 | 0 | 8.4038 | 0.11223 | 8.2005 | 0.10031 | 8.2936 | 0.10166 | BelowLOD | 0.016129 | BelowLOD | inf | BelowLOD | inf |  | inf | 9.1659 | 0.070449
Stannite_IN049_8 | BelowLOD | 2.9116 | 1372.7004 | 935.4105 | 99.2997 | 2.3175 | 0.28053 | 0.23755 | BelowLOD | 5.1883 | 59.2915 | 2.5716 | 69873.4877 | 0 | 12.0599 | 0 | 19.2214 | 0.42412 | 42503.7671 | 9.1619 | 18.2961 | 0.15573 | 19.2186 | 0 | 2.4176 | 0 | BelowLOD | 0.37018 | 3.5586 | 1.0509 | 0.010272 | 0 | BelowLOD | 0 | 2290.8324 | 0.10384 | 421.2748 | 0 | 1187.3555 | 0 | 2800.561 | 0.027351 | 293423.6975 | 0 | 3.2609 | 0.12274 | 0.53888 | 0 | 0.031895 | 0 | 0.53077 | 0.074147 | BelowLOD | 0.0323 | 0.025641 | 0.019779 | 14.6699 | 0.13063 | 16.0596 | 0.16678 | 16.0621 | 0.061872 | BelowLOD | 0.021592 | BelowLOD | inf | BelowLOD | inf |  | inf | 16.5705 | 0.049131
Stannite_IN049_9 | BelowLOD | 1.4278 | 971.5682 | 740.5049 | 99.0811 | 1.5128 | 0.42194 | 0.19643 | BelowLOD | 2.5351 | 53.4637 | 3.2342 | 70726.7026 | 0 | 12.4124 | 0.065377 | 18.9763 | 0.55088 | 42478.2734 | 9.6507 | 24.398 | 0.20763 | 26.9798 | 0.083876 | 4.4725 | 0.50558 | BelowLOD | 0.23552 | 3.3453 | 0 | BelowLOD | inf | 0.011871 | 0 | 2534.5903 | 0 | 367.9255 | 0 | 1343.0924 | 0.1827 | 3242.4602 | 0.038139 | 300198.4676 | 1.7346 | 7.7564 | 0.15829 | 0.4072 | 0 | 0.017665 | 0 | 0.64808 | 0.064317 | BelowLOD | 0.027413 | 0.027646 | 0 | 94.6239 | 0.066027 | 75.4361 | 0.14198 | 97.3126 | 0.051317 | BelowLOD | 0.037346 | BelowLOD | inf | BelowLOD | inf |  | inf | 84.2719 | 0.027889
Stannite_IN049_10 | BelowLOD | 2.3559 | 1292.1353 | 1263.7237 | 101.93 | 1.4635 | 0.33282 | 0.30114 | BelowLOD | 1.9644 | 103.3215 | 4.8518 | 71041.846 | 18.6373 | 11.7108 | 0.066541 | 19.03 | 0.59932 | 39325.5912 | 0 | 29.2895 | 0.26872 | 32.3126 | 0 | 6.0326 | 0.50401 | BelowLOD | 0.79819 | 4.7645 | 1.7189 | BelowLOD | 0.049344 | 0.024795 | 0 | 2657.614 | 0 | 401.5192 | 0 | 1532.9974 | 0.3759 | 3594.2907 | 0.039099 | 304811.4246 | 1.7604 | 172.7016 | 0.15066 | 0.81938 | 0.60219 | 0.0336 | 0 | BelowLOD | 0.084137 | BelowLOD | 0 | 0.37177 | 0 | 127526.8933 | 0.21405 | 116458.7811 | 0.31941 | 119783.723 | 0.24053 | 1.1323 | 0.037242 | BelowLOD | inf | BelowLOD | inf |  | inf | 120921.8031 | 0.13811
Stannite_IN049_11 | BelowLOD | 2.6184 | BelowLOD | 385.6292 | 97.2959 | 3.2009 | 0.28524 | 0.16626 | BelowLOD | 2.5847 | 59.1015 | 3.5868 | 72211.2232 | 22.9443 | 12.5883 | 0.10905 | 18.8529 | 0.86836 | 42019.4794 | 0 | 22.1439 | 0.25168 | 24.1951 | 0 | 3.5098 | 0 | BelowLOD | 0.42932 | 2.9368 | 2.4517 | BelowLOD | 0 | BelowLOD | inf | 2410.7089 | 0 | 450.2516 | 0 | 1434.3575 | 0 | 3317.8513 | 0.018148 | 292239.3325 | 1.15 | 5.1412 | 0.090782 | BelowLOD | 0.98993 | 0.02731 | 0 | 0.0258 | 0 | 0.010382 | 0 | BelowLOD | 0.01956 | 7.3216 | 0.24876 | 5.7568 | 0.20389 | 8.0739 | 0.060778 | BelowLOD | 0 | BelowLOD | inf | BelowLOD | inf |  | inf | 6.5369 | 0.035763
Stannite_IN049_12 | 3.005 | 1.4159 | BelowLOD | 1529.0204 | 117.0288 | 3.2774 | BelowLOD | 0.25218 | BelowLOD | 1.4624 | 62.4033 | 5.1544 | 73118.0896 | 11.1454 | 12.4864 | 0.094334 | 19.3583 | 1.3003 | 40695.1731 | 0 | 25.9276 | 0.14296 | 27.389 | 0.082418 | 5.036 | 0 | BelowLOD | 0.43508 | 3.967 | 0 | BelowLOD | 0.041667 | BelowLOD | inf | 2842.8202 | 0.064425 | 544.4949 | 0 | 1763.6019 | 0 | 3896.7097 | 0.070503 | 308262.0989 | 2.1778 | 399.9488 | 0.099023 | BelowLOD | 0 | 0.03336 | 0 | 1.181 | 0.064825 | 0.017715 | 0 | 1.0214 | 0 | 345189.246 | 0.34563 | 315641.1251 | 0.22767 | 325405.3938 | 0.28689 | 4.0594 | 0 | BelowLOD | inf | BelowLOD | inf |  | inf | 328029.0198 | 0.22776
Stannite_IN049_13 | BelowLOD | 1.4448 | BelowLOD | 1019.8196 | 99.4842 | 3.1696 | 0.27102 | 0.1687 | BelowLOD | 2.0739 | 45.583 | 3.001 | 71915.3573 | 11.6936 | 11.8202 | 0.054535 | 19.0524 | 0.96635 |  |  | 27.6011 | 0.18935 | 28.4508 | 0 | 7.2048 | 0 | BelowLOD | 0.39675 | 3.9439 | 1.1513 | BelowLOD | 0 | BelowLOD | inf | 2588.0748 | 0 | 395.4022 | 0.21851 | 1753.5615 | 0.20297 | 4064.6259 | 0.029289 | 302404.1454 | 0.69213 | 197.4768 | 0.19046 | 0.33167 | 0 | BelowLOD | 0.15392 | 4.3433 | 0.047649 | 0.13439 | 0 | 0.27608 | 0.025108 | 109432.4033 | 1.1595 | 102419.2153 | 0 | 101921.41 | 0.22836 | 1.3104 | 0.046841 | BelowLOD | inf | BelowLOD | inf |  | inf | 103859.0819 | 0.3236
Stannite_IN049_14 | BelowLOD | 1.5415 | 1296.5241 | 1204.1556 | 63.7231 | 1.1209 | 0.26291 | 0.22581 | BelowLOD | 1.1781 | 36.1188 | 2.5108 | 70834.832 | 5.3755 | 7.993 | 0.056734 | 12.0985 | 0.43758 | BelowLOD | inf | 16.6037 | 0.15012 | 18.345 | 0 | 3.2211 | 0 | BelowLOD | 0.30874 | 2.4749 | 0.84991 | BelowLOD | inf | BelowLOD | inf | 1821.4863 | 0.051577 | 288.7614 | 0 | 1086.8606 | 0.14215 | 2521.4093 | 0.018362 | 318961.674 | 0.53844 | 246.9492 | 0.12094 | 0.26579 | 0 | BelowLOD | 0 | 0.66749 | 0.043905 | BelowLOD | 0.022162 | 0.4059 | 0.018069 | 46809.4931 | 0.91141 | 43206.5453 | 0 | 123055.3366 | 0.16406 | 1.5607 | 0 | BelowLOD | inf | BelowLOD | inf |  | inf | 86636.345 | 0.27392
Stannite_IN049_15 | BelowLOD | 2.0185 | BelowLOD | 680.546 | 66.5371 | 1.3997 | 0.1905 | 0.14666 | BelowLOD | 1.351 | 51.241 | 3.4598 | 74168.7031 | 3.994 | 8.391 | 0.047191 | 12.0897 | 0.47705 | BelowLOD | inf | 16.6116 | 0.15243 | 18.109 | 0.059954 | 2.0103 | 0.3898 | BelowLOD | 0.5128 | 2.7578 | 0 | 0.0099431 | 0 | BelowLOD | inf | 1831.1352 | 0.076798 | 358.0114 | 0 | 1132.0759 | 0.13379 | 2438.756 | 0.027979 | 321830.0465 | 0.52563 | 3.9263 | 0.11917 | 0.34459 | 0 | 0.01744 | 0 | BelowLOD | 0.24535 | BelowLOD | 0 | 0.0031032 | 0 | 1.1845 | 0 | 1.2192 | 0.52334 | 4.0946 | 0.05271 | 0.0019477 | 0 | BelowLOD | inf | BelowLOD | inf |  | inf | 2.7828 | 0.1064
Stannite_IN049_16 | BelowLOD | 0.94767 | BelowLOD | 562.7255 | 61.4626 | 1.6436 | BelowLOD | 0.14498 | BelowLOD | 1.9931 | 31.0455 | 1.3382 | 71921 | 5.0014 | 8.0275 | 0 | 11.5957 | 0.32734 | BelowLOD | inf | 18.3815 | 0.13598 | 20.0695 | 0 | 3.7246 | 0.46046 | BelowLOD | 0.52401 | 2.6687 | 1.0021 | BelowLOD | inf | BelowLOD | inf | 1726.2751 | 0.034261 | 201.3575 | 0 | 1087.3509 | 0 | 2687.3114 | 0.018237 | 318282.7687 | 0.57263 | 18.179 | 0.06374 | BelowLOD | 0.38465 | 0.022903 | 0 | 0.2732 | 0.032898 | BelowLOD | 0.026164 | 0.069594 | 0.013592 | 2.7527 | 0.44451 | 2.5989 | 0 | 7.5476 | 0.086312 | BelowLOD | 0.011139 | BelowLOD | inf | BelowLOD | inf |  | inf | 5.8671 | 0.13209
Stannite_IN049_17 | BelowLOD | 1.3432 | BelowLOD | 830.3593 | 63.7764 | 0 | 0.27232 | 0.22544 | BelowLOD | 1.6857 | 40.9818 | 2.9932 | 71771.2667 | 4.8904 | 8.117 | 0.038278 | 12.96 | 0.96531 | BelowLOD | inf | 18.1615 | 0.17778 | 20.0021 | 0 | 3.3816 | 1.5381 | BelowLOD | 0.25824 | 2.0982 | 0.84995 | 0.008621 | 0 | BelowLOD | inf | 1689.4888 | 0.038097 | 304.7926 | 0 | 1223.4059 | 0 | 2755.1453 | 0.029228 | 328557.7891 | 0.33699 | 9.7384 | 0.14515 | 0.24948 | 0 | 0.012871 | 0 | 0.33841 | 0.037755 | BelowLOD | 0 | 0.026987 | 0 | 31.5126 | 0.49946 | 28.0724 | 0.54418 | 80.3581 | 0.091487 | BelowLOD | 0.027343 | BelowLOD | inf | BelowLOD | inf |  | inf | 56.7734 | 0.15629
Stannite_IN049_18 | BelowLOD | inf | BelowLOD | 830.8031 | 68.146 | 1.6003 | 0.13801 | 0.12569 | BelowLOD | 7.8868 | 37.6706 | 2.1577 | 71306.5418 | 3.4546 | 8.6169 | 0.049949 | 12.3059 | 0.40451 | BelowLOD | inf | 15.2458 | 0.13777 | 16.3829 | 0 | 2.573 | 0 | BelowLOD | 0.52719 | 2.0359 | 0.83679 | 0.0023011 | 0 | BelowLOD | 0 | 1802.4292 | 0.038303 | 287.8768 | 0 | 1099.7632 | 0 | 2556.8059 | 0.029303 | 339036.2154 | 0.51677 | 39.1483 | 0.1059 | 0.54312 | 0 | 0.020689 | 0 | 0.23883 | 0.046372 | BelowLOD | 0.022127 | 0.11483 | 0 | 14445.4967 | 0.93463 | 13731.3557 | 0.69839 | 37085.7676 | 0.11263 | 0.077681 | 0.036984 | BelowLOD | inf | BelowLOD | inf |  | inf | 26351.2489 | 0.20679
Stannite_IN049_19 | BelowLOD | inf | BelowLOD | 1411.1929 | 67.7184 | 1.0787 | 0.21837 | 0.15572 | BelowLOD | 2.0784 | 43.7968 | 2.7383 | 72287.3857 | 5.587 | 8.5051 | 0 | 12.374 | 0.47542 | BelowLOD | inf | 15.4647 | 0.17264 | 16.8889 | 0 | 3.0933 | 0.77213 | BelowLOD | 0.50148 | 2.6183 | 0 | 0.0059155 | 0 | 0.011919 | 0 | 1684.5902 | 0.049509 | 337.9599 | 0 | 1151.3698 | 0.14089 | 2558.4187 | 0.020214 | 338663.5346 | 0.61899 | 37.3095 | 0.052817 | 0.32014 | 0 | 0.016157 | 0 | BelowLOD | 0.053858 | BelowLOD | 0.038051 | 0.055846 | 0 | 5017.8381 | 0 | 4697.5067 | 0 | 13127.4274 | 0.1318 | 0.039644 | 0 | BelowLOD | inf | BelowLOD | inf |  | inf | 9267.946 | 0.070233
Stannite_IN049_20 | BelowLOD | 1.6886 | BelowLOD | 598.7412 | 69.1235 | 0.95456 | 0.26498 | 0.23857 | BelowLOD | 1.5155 | 37.4356 | 1.0655 | 71064.2214 | 3.7997 | 8.6909 | 0.056932 | 12.4045 | 0.39352 | BelowLOD | inf | 15.2726 | 0.22012 | 16.3349 | 0 | 3.2114 | 0 | 0.3298 | 0.222 | 2.6001 | 0.88543 | 0.0075389 | 0 | 0.054459 | 0 | 1927.2987 | 0 | 268.8518 | 0 | 1042.0418 | 0 | 2426.5768 | 0.0179 | 339428.6312 | 0.53251 | 41.2016 | 0.06733 | 0.33137 | 0 | 0.024679 | 0 | 0.058957 | 0.037171 | BelowLOD | 0.023336 | 0.12464 | 0 | 399.2246 | 0 | 372.1815 | 0 | 1046.9278 | 0.0631 | 0.0050076 | 0 | BelowLOD | inf | BelowLOD | inf |  | inf | 739.1086 | 0.033686
Stannite_IN049_21 | 1.094 | 0.98701 | BelowLOD | 936.0717 | 82.7292 | 1.4644 | 1.3829 | 0.12819 | BelowLOD | 1.2157 | 39.7322 | 2.9712 | 72298.9723 | 2.7947 | 8.4443 | 0.048718 | 12.3387 | 0.30311 | BelowLOD | inf | 14.6715 | 0.23091 | 16.1541 | 0 | 4.6413 | 0.38327 | BelowLOD | 0.40084 | 2.1801 | 0 | 0.097925 | 0 | BelowLOD | inf | 2075.5973 | 0.074357 | 295.2654 | 0.15064 | 1137.9505 | 0 | 2669.0853 | 0.027341 | 349423.7435 | 0.54116 | 26.574 | 0.077439 | 0.29834 | 0 | 0.021276 | 0 | 3.5239 | 0.081315 | 0.0028104 | 0 | 0.12489 | 0 | 59.182 | 0 | 51.128 | 0.58076 | 152.4992 | 0.13932 | BelowLOD | inf | BelowLOD | inf | BelowLOD | inf |  | inf | 107.1099 | 0.12293
Stannite_IN049_22 | BelowLOD | 0.84617 | BelowLOD | 793.9821 | 68.1272 | 1.8238 | 0.17944 | 0.12208 | BelowLOD | inf | 36.9691 | 2.1828 | 71391.1717 | 3.6881 | 8.1794 | 0.047612 | 11.5228 | 0.47362 | BelowLOD | inf | 20.4989 | 0.097077 | 22.8133 | 0 | 4.0715 | 0 | BelowLOD | 0.2628 | 3.1587 | 0.81098 | BelowLOD | inf | 0.063428 | 0 | 2000.5709 | 0.036183 | 255.6043 | 0.14938 | 1243.5119 | 0 | 2857.812 | 0.019732 | 329333.3233 | 0.45472 | 50.8239 | 0.090316 | 0.19037 | 0 | 0.02183 | 0 | BelowLOD | 0.048518 | BelowLOD | 0.042846 | 0.13252 | 0 | 7785.5046 | 0.81845 | 7611.7893 | 0.60468 | 20340.1101 | 0.12744 | 0.041071 | 0.01962 | BelowLOD | inf | BelowLOD | inf |  | inf | 14437.3259 | 0.25995
Stannite_IN049_23 | BelowLOD | 2.7289 | BelowLOD | 880.52 | 65.0715 | 0.96977 | 0.26041 | 0.25499 | BelowLOD | 2.7767 | 39.692 | 1.858 | 71872.6401 | 4.6583 | 8.049 | 0.038281 | 11.9684 | 0.56714 | BelowLOD | inf | 17.3013 | 0.18831 | 18.8302 | 0 | 2.7968 | 0.36776 | BelowLOD | 0.21561 | 2.6503 | 1.2781 | BelowLOD | 0 | 0.065339 | 0 | 1863.0612 | 0.038279 | 243.031 | 0 | 1156.6846 | 0 | 2759.7775 | 0.029182 | 336447.3624 | 0.57572 | 19.7293 | 0.056559 | BelowLOD | 0.38628 | 0.011827 | 0 | BelowLOD | inf | BelowLOD | 0.021898 | 0.051405 | 0 | 5458.7155 | 0 | 4618.5787 | 0.6877 | 13729.6554 | 0.11572 | 0.022576 | 0.020023 | BelowLOD | inf | BelowLOD | inf |  | inf | 9772.8063 | 0.166
Stannite_IN049_24 | BelowLOD | 1.5229 | BelowLOD | 963.519 | 61.6483 | 0.97348 | BelowLOD | 0.18003 | BelowLOD | 1.4921 | 33.7634 | 1.3904 | 71503.2631 | 4.5142 | 7.891 | 0.038761 | 11.9199 | 0.60918 | BelowLOD | inf | 17.3451 | 0.085106 | 18.7188 | 0 | 5.9361 | 0 | BelowLOD | 0.27257 | 1.8112 | 0.91055 | BelowLOD | inf | BelowLOD | 0.10079 | 1705.8875 | 0 | 236.7393 | 0 | 1190.7529 | 0 | 2854.8605 | 0.01838 | 344916.1501 | 0.53038 | 12.5833 | 0.065894 | 0.11894 | 0 | 0.025448 | 0 | BelowLOD | 0.035091 | BelowLOD | 0.034092 | 0.058722 | 0 | 1.5551 | 0 | 1.241 | 0 | 3.5588 | 0.094064 | BelowLOD | 0.043077 | BelowLOD | inf | BelowLOD | inf |  | inf | 2.5587 | 0.049934
Stannite_IN049_25 | 1.8123 | 1.3861 | 1148.5603 | 904.9871 | 68.393 | 1.6837 | 0.26758 | 0.17624 | BelowLOD | 4.2153 | 56.4992 | 2.0663 | 74858.0882 | 6.7741 | 8.7042 | 0.041452 | 12.3884 | 0.82348 | BelowLOD | inf | 18.3746 | 0.1845 | 20.3836 | 0.052215 | 5.6747 | 0 | BelowLOD | 0.29687 | 2.2968 | 0.88703 | 0.0053628 | 0 | BelowLOD | 0.092021 | 1752.4112 | 0.053825 | 361.8114 | 0.1731 | 1399.0056 | 0 | 3046.2804 | 0.029809 | 345622.6907 | 0.70402 | 35.681 | 0.052947 | 0.24927 | 0 | 0.017795 | 0 | 1.8466 | 0 | BelowLOD | 0 | 0.12317 | 0 | 39.9478 | 0.69289 | 37.6266 | 0 | 84.0502 | 0.070354 | BelowLOD | 0 | BelowLOD | inf | BelowLOD | inf |  | inf | 60.4182 | 0.15008
Stannite_IN049_26 | BelowLOD | 1.1647 | BelowLOD | 998.7465 | 61.376 | 2.154 | BelowLOD | 0.19388 | BelowLOD | 2.0182 | 47.7526 | 2.0104 | 73729.8333 | 5.9643 | 8.1321 | 0.05276 | 12.0406 | 0.32065 | BelowLOD | inf | 19.4445 | 0.14399 | 21.2189 | 0.045777 | 2.7827 | 0 | 1.3756 | 0.48144 | 2.1574 | 0 | 0.0080856 | 0 | BelowLOD | 0.096574 | 2859.7411 | 0 | 354.4614 | 0 | 1285.0253 | 0 | 2843.4429 | 0.030736 | 340277.9678 | 0.33022 | 32.6388 | 0.04791 | 0.27754 | 0 | 0.02739 | 0 | 0.41419 | 0.035049 | 0.019191 | 0.018908 | 0.092331 | 0 | 257.4747 | 0 | 234.3139 | 0 | 705.8953 | 0.058585 | 0.0089839 | 0 | BelowLOD | inf | BelowLOD | inf |  | inf | 491.2649 | 0.031308
Stannite_IN049_27 | BelowLOD | 9.3367 | BelowLOD | 542.3187 | 67.3307 | 1.4715 | 0.28084 | 0.14423 | BelowLOD | 1.0191 | 38.6109 | 2.4217 | 70313.8673 | 2.7929 | 8.3616 | 0.12096 | 12.3816 | 0.67491 | BelowLOD | inf | 14.1277 | 0.18005 | 15.3882 | 0 | 2.8964 | 0 | BelowLOD | 0.34609 | 3.0052 | 1.7576 | 0.0058975 | 0 | BelowLOD | 0 | 1618.0536 | 0.037516 | 296.5687 | 0.19826 | 1105.155 | 0 | 2550.8407 | 0.020135 | 343814.7568 | 0.81421 | 17.0336 | 0.052302 | 0.36334 | 0 | 0.022908 | 0 | 0.40032 | 0 | BelowLOD | inf | 0.059187 | 0 | 2513.3447 | 0.39653 | 4102.0475 | 0 | 8276.2366 | 0.073206 | 0.018345 | 0.012973 | BelowLOD | inf | BelowLOD | inf |  | inf | 5857.895 | 0.15166
Stannite_IN049_28 | 541.7886 | 3.5112 | 5133.341 | 2916.8505 | 174.4773 | 4.2649 | 9.0076 | 0.9221 | BelowLOD | 9.1167 | 39.3365 | 9.7605 | 70540.8985 | 15.6504 | 8.2147 | 0.30068 | 10.8138 | 2.4079 | BelowLOD | inf | 19.3474 | 0.19823 | 19.285 | 0.19651 | 11.7774 | 0 | 1.5147 | 1.1123 | 10.7153 | 0 | 0.12626 | 0 | 0.19267 | 0 | 3324.9639 | 0 | 190.5826 | 0 | 1130.8548 | 0 | 2920.2391 | 0.11668 | 325067.2458 | 3.1668 | 1704.4984 | 0.55084 | BelowLOD | inf | 0.11135 | 0 | 7.0658 | 0.15305 | BelowLOD | 0.093091 | 6.2274 | 0 | 947597.8179 | 0 | 866622.742 | 0 | 2359829.2428 | 1.2686 | 5.4702 | 0 | BelowLOD | inf | BelowLOD | inf |  | inf | 1682084.8156 | 0.67619
Stannite_IN049_29 | 16.4641 | 2.3249 | BelowLOD | 1893.6698 | 972.7417 | 2.4831 | 84.8628 | 0.21748 | 17.1175 | 4.2994 | 27.7172 | 3.6514 | 72024.5263 | 5.8004 | 10.5634 | 0 | 27.5194 | 0.52474 | BelowLOD | inf | 17.0299 | 0.34306 | 19.2243 | 0 | 9.6294 | 0 | BelowLOD | 0.65399 | 2.1692 | 0 | 6.8878 | 0 | 0.21993 | 0.14248 | 2418.2055 | 0 | 218.1979 | 0 | 1229.9606 | 0 | 3838.3763 | 0.026197 | 758953.8161 | 1.487 | 447.7187 | 0.20562 | 1.0049 | 0 | 0.072832 | 0 | 209.87 | 0.062699 | BelowLOD | 0.028167 | 0.42923 | 0 | 33674.5107 | 1.0719 | 33145.6267 | 2.3468 | 97703.8312 | 0.45705 | 0.23151 | 0.028336 | BelowLOD | inf | BelowLOD | inf |  | inf | 63938.293 | 0.70056
Stannite_IN049_30 | 18.5725 | 1.0711 | BelowLOD | 820.6332 | 64.8389 | 1.6611 | BelowLOD | 0.21984 | BelowLOD | 2.4115 | 34.6701 | 1.7059 | 71557.8763 | 5.035 | 8.0351 | 0.052211 | 12.6675 | 0.37966 | BelowLOD | inf | 16.8596 | 0.24088 | 18.0462 | 0 | 6.964 | 0 | BelowLOD | 3.7014 | 2.4946 | 0 | 0.088768 | 0 | 0.29267 | 0.22705 | 1769.3364 | 0.039729 | 251.5028 | 0 | 1269.3697 | 0 | 3039.6397 | 0.01893 | 345304.2046 | 0.45861 | 73.2556 | 0.10006 | 0.30528 | 0 | 0.019774 | 0 | 2.8077 | 0.11382 | BelowLOD | 0 | 0.31103 | 0 | 10539.3899 | 0 | 9935.0351 | 0 | 29758.6757 | 0.16318 | 0.048021 | 0.017037 | BelowLOD | inf | BelowLOD | inf |  | inf | 21165.5891 | 0.087101
Stannite_IN049_31 | 1.28 | 1.1091 | BelowLOD | 1190.2574 | 69.5601 | 2.3291 | 0.17465 | 0.11185 | BelowLOD | 1.8698 | 63.7391 | 3.1202 | 74185.3571 | 8.2242 | 9.7219 | 0.041194 | 12.8352 | 0.71131 | BelowLOD | inf | 20.6037 | 0.19158 | 21.915 | 0 | 6.9248 | 0 | 0.40228 | 0.15024 | 2.9641 | 0.92114 | 0.013727 | 0 | BelowLOD | 0 | 1861.039 | 0 | 453.8564 | 0 | 1439.0533 | 0 | 2939.8822 | 0 | 342836.8887 | 0.53814 | 30.6781 | 0.09409 | 0.25455 | 0 | 0.013895 | 0 | 1.9031 | 0.052985 | 0.0070029 | 0 | 0.13287 | 0 | 6.6748 | 0 | 5.4703 | 0 | 19.8004 | 0.114 | 0.005311 | 0 | BelowLOD | inf | BelowLOD | inf |  | inf | 13.4001 | 0.060528
G_GSE1G
GSE-15 | 80117.7923 | 1.8299 | 277339.3471 | 1262.0064 | 431.3642 | 3.4078 | 449.1669 | 0.19125 | 396.4966 | 2.3427 | 596.2366 | 5.2207 | 60267.2214 | 10.0257 | 391.2774 | 0 | 454.8099 | 0.84439 | 419.6744 | 0 | 528.0594 | 0.46153 | 532.9799 | 0 | 448.4414 | 0.89724 | 340.883 | 1.0379 | 34.4144 | 1.2819 | 428.6041 | 0 | 387.9171 | 0 | 208.1602 | 0.058091 | 221.4216 | 0 | 378.2611 | 0.21447 | 418.148 | 0.021183 | 361.171 | 0 | 385.0248 | 0.24174 | 274.2577 | 0 | 401.1594 | 0.063803 | 429.7515 | 0.057492 | 9.9057 | 0.032666 | 1.6731 | 0.047388 | 427.6981 | 0.12307 | 370.6634 | 0.15239 | 390.4026 | 0.071078 | 353.6322 | 0.045042 | BelowLOD | inf | BelowLOD | inf |  | inf | 395.0502 | 0.056801
GSE-16 | 79832.1586 | 1.5053 | 277694.3307 | 1319.4176 | 442.8842 | 2.8254 | 448.4603 | 0.18546 | 380.2644 | 1.8522 | 589.7074 | 4.8657 | 59540.7769 | 14.7396 | 392.1126 | 0.14688 | 458.852 | 0.65553 | 459.3735 | 0 | 526.2053 | 0.19061 | 528.7564 | 0 | 437.1693 | 0.76624 | 303.1919 | 0.86654 | 32.0101 | 1.6689 | 423.402 | 0 | 378.401 | 0.15211 | 204.6999 | 0.084598 | 214.4848 | 0 | 375.5689 | 0 | 409.6997 | 0 | 364.2146 | 0 | 384.4743 | 0.27289 | 249.4896 | 0.72494 | 392.1445 | 0 | 424.2319 | 0.084504 | 10.3495 | 0.03168 | 1.5597 | 0.030701 | 419.7638 | 0.099797 | 361.0408 | 0.26884 | 379.1647 | 0.089482 | 338.3046 | 0.02642 | BelowLOD | inf | BelowLOD | inf |  | inf | 384.9773 | 0.087056
GSE-17 | 77279.3326 | 2.9209 | 262070.3602 | 1512.0675 | 425.7558 | 2.0827 | 414.7655 | 0.19233 | 363.6739 | 5.1261 | 565.2969 | 3.4068 | 56898.74 | 10.2317 | 376.4751 | 0.15715 | 425.1787 | 0.60439 |  | inf | 496.4478 | 0.37869 | 501.3729 | 0 | 423.1086 | 0.77347 | 313.7348 | 0.7756 | 32.9804 | 1.7681 | 401.7754 | 0 | 375.5336 | 0 | 199.5214 | 0.074301 | 209.9719 | 0 | 365.7962 | 0 | 398.9783 | 0.034529 | 344.3926 | 0.42462 | 373.5503 | 0.41279 | 256.1164 | 0 | 376.8341 | 0 | 404.5629 | 0 | 8.9699 | 0.082243 | 1.5046 | 0.060718 | 399.6532 | 0 | 345.9117 | 2.7421 | 368.4021 | 0.19356 | 332.7823 | 0 | 452.0435 | 0.96489 | 296.2474 | 0 | 393.4863 | 0 | 369.7862 | 0.37179
GSE-18 | 78338.6567 | 2.2996 | 266817.459 | 1221.3095 | 429.086 | 1.3014 | 424.1999 | 0.44453 | 369.1051 | 1.734 | 565.0197 | 5.0996 | 57619.5494 | 4.3651 | 381.8705 | 0.097523 | 428.8791 | 1.3961 |  | inf | 507.6891 | 0.37805 | 516.5148 | 0 | 427.6931 | 1.4356 | 301.4595 | 0.44277 | 32.0674 | 0 | 409.0725 | 0 | 372.6368 | 0 | 204.6504 | 0.085789 | 206.3057 | 0 | 366.1294 | 0 | 404.6249 | 0.049639 | 350.6056 | 0.50653 | 378.0356 | 0.23098 | 242.1702 | 1.0504 | 382.6817 | 0 | 410.4185 | 0.061267 | 10.5195 | 0.045454 | 1.5099 | 0.025664 | 403.5344 | 2.2026 | 356.6935 | 0 | 370.686 | 0.13905 | 333.7233 | 0.028751 | 467.482 | 1.1984 | 299.6404 | 0.02614 | 399.113 | 0 | 373.7307 | 0.30204
G_NIST610
NIST610-15 | 10797 | 1.9463 | 327180 | 1130.0899 | 452 | 1.8916 | 450 | 0.1951 | 408 | 1.6573 | 444 | 3.1465 | 458 | 0 | 410 | 0.1163 | 458.7 | 0.48898 | 460 | 10.7155 | 433 | 0.20639 | 433 | 0 | 447 | 1.1856 | 325 | 0.53119 | 138 | 1.3506 | 448 | 0 | 417 | 0 | 251 | 0.051614 | 270 | 0 | 434 | 0 | 434 | 0.023021 | 430 | 0 | 396 | 0.28731 | 302 | 0 | 440 | 0 | 444 | 0.057951 | 23.6 | 0.028519 | 59.6 | 0.034054 | 426 | 0.14842 | 426 | 0.17054 | 426 | 0.10584 | 384 | 0.031592 | BelowLOD | inf | BelowLOD | inf |  | inf | 426 | 0.080995
NIST610-16 | 10796.7717 | 1.6427 | 327140.2829 | 1172.3736 | 452.1097 | 2.4315 | 449.8269 | 0.23879 | 407.7866 | 1.9991 | 443.9988 | 2.9706 | 458.3791 | 0 | 410.1066 | 0.096684 | 458.7073 | 0.43091 | 461.2274 | 9.4925 | 433.036 | 0.30113 | 433.1426 | 0 | 447.2058 | 1.0463 | 325.1791 | 0.42094 | 138.1846 | 0 | 447.9161 | 0 | 417.2404 | 0 | 251.1902 | 0.048316 | 270.0541 | 0 | 434.214 | 0 | 434.3099 | 0.017602 | 430.1795 | 1.4932 | 396.2817 | 0.19 | 302.0157 | 0.62208 | 439.8945 | 0 | 444.0863 | 0.048192 | 23.6099 | 0.1878 | 59.6531 | 0.029302 | 426.1488 | 0.084712 | 426.2281 | 0.10256 | 426.1815 | 0.08266 | 384.1248 | 0.036624 | BelowLOD | inf | BelowLOD | inf |  | inf | 426.1837 | 0.046004
NIST610-17 | 10799.6163 | 1.497 | 327093.3696 | 1773.1662 | 447.5452 | 1.4712 | 449.0571 | 0.23681 | 409.3174 | 1.7526 | 442.7619 | 4.3462 | 458.1651 | 2.4567 | 409.1919 | 0.12599 | 456.8054 | 0.35344 | BelowLOD | inf | 432.4576 | 0.28559 | 434.9067 | 0 | 442.2104 | 0.60539 | 324.9604 | 0.44964 | 136.5017 | 2.7241 | 447.3815 | 0 | 416.6707 | 0 | 250.8634 | 0.058768 | 269.4766 | 0 | 433.9832 | 0 | 433.0634 | 0 | 428.6235 | 0.46852 | 395.5687 | 0.20789 | 299.2374 | 0 | 438.8075 | 0 | 443.1796 | 0 | 23.5043 | 0.041855 | 59.4895 | 0.023478 | 430.1074 | 0 | 424.3502 | 0 | 425.4557 | 0.087855 | 383.7099 | 0.027965 | 459.1337 | 2.0911 | 364.6346 | 0.033353 | 452.3366 | 0 | 425.913 | 0.066707
NIST610-18 | 10804.9127 | 1.3922 | 327397.1671 | 928.1764 | 451.9575 | 1.5416 | 450.3739 | 0.1692 | 408.1208 | 2.9171 | 444.4263 | 4.1945 | 458.2091 | 5.0874 | 410.3182 | 0.070736 | 459.4741 | 0.69406 |  | inf | 433.3679 | 0.18886 | 433.2741 | 0 | 447.1095 | 0.55256 | 325.1252 | 0.48131 | 137.9701 | 1.8517 | 448.3347 | 0 | 416.9719 | 0 | 251.0868 | 0.053172 | 270.3322 | 0.20636 | 434.2959 | 0.1939 | 434.1112 | 0.028006 | 430.2703 | 0.4297 | 396.1702 | 0.25994 | 302.1977 | 0 | 440.3655 | 0 | 444.3039 | 0.049717 | 23.6357 | 0 | 59.6525 | 0.030548 | 426.6055 | 0 | 426.4395 | 2.5747 | 426.2791 | 0.12832 | 384.1643 | 0.026958 | 460.3765 | 1.5534 | 366.1668 | 0.027735 | 453.4497 | 0 | 426.3426 | 0.32577
MASS
Mass1-15 | 19.6911 | 0.56323 | BelowLOD | 363.908 | 86.9604 | 0.96086 | 64.2502 | 0.14828 | 68.38 | 1.091 | 235.5399 | 1.2076 | 93724.7161 | 0 | 68.2892 | 0.047532 | 100.7194 | 0.40283 | 171731.668 | 0 | 61.8555 | 0.14695 | 67.5992 | 0 | 76.5638 | 0.48459 | 70.2092 | 0.41166 | 58.0114 | 1.1043 | 0.23434 | 0 | 59.7097 | 0 | 63.9221 | 0 | 44.3071 | 0 | 70.2079 | 0 | 68.2406 | 0.0085422 | 69.6577 | 0 | 67.1361 | 0.052967 | 21.3805 | 0 | 0.015847 | 0 | 19.8966 | 0.023581 | 46.9337 | 0.013523 | 62.8693 | 0 | 139.4849 | 0.088666 | 116.9669 | 0.12354 | 123.6383 | 0.049169 | 70.0409 | 0 | BelowLOD | inf | BelowLOD | inf |  | inf | 125.9972 | 0.03935
Mass1-16 | 15.7828 | 0.91411 | BelowLOD | 457.587 | 78.1734 | 0.8135 | 61.2926 | 0.070519 | 60.922 | 0.66993 | 222.3746 | 1.7294 | 92122.025 | 3.4443 | 66.1251 | 0.059926 | 97.3191 | 0.49317 | 165263.8099 | 3.8268 | 59.5765 | 0.098554 | 63.9667 | 0.025047 | 70.6393 | 0.20228 | 64.5418 | 0.2495 | 58.0453 | 0 | 0.20345 | 0 | 56.3955 | 0 | 64.8038 | 0.031043 | 45.3736 | 0.078993 | 71.481 | 0 | 68.2265 | 0.015232 | 66.2805 | 0.59966 | 61.8826 | 0.02636 | 21.0705 | 0 | 0.0095536 | 0 | 18.0004 | 0.019422 | 47.2664 | 0.010958 | 61.3795 | 0.0080338 | 85.075 | 0.034487 | 72.5693 | 0.060629 | 74.9999 | 0.025247 | 68.6787 | 0.0069798 | BelowLOD | inf | BelowLOD | inf |  | inf | 76.7845 | 0.023523
Mass1-17 | 21.4955 | 0.89598 | 650.8115 | 513.8439 | 82.9792 | 0.91057 | 62.2517 | 0.11029 | 68.5852 | 2.2036 | 215.073 | 2.1616 | 94053.8629 | 1.3767 | 63.6872 | 0.061579 | 91.2811 | 0.26724 |  | inf | 60.7365 | 0.08536 | 65.7746 | 0.03846 | 73.5337 | 0.31049 | 66.9488 | 0.25856 | 59.3389 | 0 | 0.20875 | 0 | 59.0189 | 0 | 65.4892 | 0 | 39.9318 | 0.11641 | 69.1475 | 0 | 72.1406 | 0.013887 | 64.0574 | 0.2399 | 62.8302 | 0.074899 | 20.0925 | 0.36694 | 0.016834 | 0 | 18.2961 | 0.027957 | 47.4116 | 0.015919 | 67.6503 | 0.023452 | 85.5821 | 0 | 74.362 | 0 | 78.3385 | 0.045292 | 69.7593 | 0.012919 | 188763.3502 | 0.6565 | 0.0032353 | 0 | 0.01862 | 0 | 78.8041 | 0.034196
Mass1-18 | 18.6971 | 0.84931 | BelowLOD | 567.5498 | 81.6631 | 0.87651 | 58.9669 | 0.10527 | 63.3602 | 2.1284 | 239.6711 | 2.0803 | 88715.7324 | 1.3101 | 67.7687 | 0.058872 | 94.8617 | 0.25802 |  | inf | 58.6727 | 0.081782 | 63.5294 | 0.036715 | 70.3548 | 0.29859 | 64.3412 | 0.24907 | 62.3358 | 0 | 0.16481 | 0 | 57.815 | 0 | 64.3746 | 0 | 41.9232 | 0.11107 | 68.3713 | 0 | 66.9535 | 0.013381 | 63.7295 | 0.23033 | 61.7243 | 0.071669 | 20.0134 | 0.35169 | 0.014217 | 0 | 17.8555 | 0.026854 | 44.8546 | 0.015218 | 63.27 | 0.022561 | 87.3513 | 0 | 75.0537 | 0 | 75.4462 | 0.043578 | 68.8601 | 0.012421 | 206821.1745 | 0.63259 | 0.0065316 | 0 | 0.01055 | 0 | 76.9308 | 0.032863