## Samples
Sample ID | Relative location
Baal Gammon
BIN030 | Massive sufides from the meta-sandstone with late arsenopyrite
BIN042 | Massive sufides from the meta-sandstone with late arsenopyrite
BIN019 | Massive sulfides occurring at the contact of quartz-feldspar porphyry and meta-sandstone
BIN035 | Semi-massive sulfides that cross-cut UNA Porphyry
Isabel
IN024 | Sulfide from hydrothermal breccia
IN013 | Type I sulfide vein
IN049 | Type II sulfide vein

## Sulphides and Oxides
EPMA data |  | Element wt % | [13 empty] | Formula (normalized to # atoms)
SAMPLE | LINE | S | Cu | As | Cd | In | Sn | Pb | Ag | Ga | Fe | Zn | Sb | Co | TOTAL | S | Cu | As | Cd | In | Sn | Pb | Ag | Ga | Fe | Zn | Sb | Co | SUM | Cation Sum
Baal Gammon (BIN)
Arsenopyrite
BIN030_Apy | 2443 | 20.0744 | n.d. | 43.9505 | n.d. | n.d. | n.d. | - | n.d. | n.d. | 36.3671 | n.d. | n.d. | n.d. | 100.392 | 1.0078 | 0 | 0.94414 | 0 | 0 | 0 | 0 | 0 | 0 | 1.0481 | 0 | 0 | 0 | 3 | 1.9922
BIN030_Apy | 2444 | 19.5841 | n.d. | 44.4932 | n.d. | n.d. | n.d. | - | n.d. | n.d. | 36.1924 | n.d. | n.d. | n.d. | 100.2697 | 0.98908 | 0 | 0.96157 | 0 | 0 | 0 | 0 | 0 | 0 | 1.0494 | 0 | 0 | 0 | 3 | 2.0109
BIN030_Apy | 2445 | 19.3763 | n.d. | 44.7157 | n.d. | n.d. | n.d. | - | n.d. | n.d. | 35.9644 | n.d. | 0.10473 | n.d. | 100.1611 | 0.98215 | 0 | 0.9699 | 0 | 0 | 0 | 0 | 0 | 0 | 1.0465 | 0 | 0.0013977 | 0 | 3 | 2.0178
BIN030_Apy | 2446 | 19.982 | n.d. | 44.5443 | n.d. | n.d. | 0.045007 | - | n.d. | n.d. | 36.1403 | n.d. | 0.072829 | n.d. | 100.7844 | 1.0021 | 0 | 0.95589 | 0 | 0 | 0.00060956 | 0 | 0 | 0 | 1.0405 | 0 | 0.00096166 | 0 | 3 | 1.9979
BIN030_Apy | 2447 | 19.6058 | 0.021626 | 44.947 | n.d. | n.d. | n.d. | - | n.d. | n.d. | 36.1429 | n.d. | 0.027452 | n.d. | 100.7448 | 0.98676 | 0.00054913 | 0.96802 | 0 | 0 | 0 | 0 | 0 | 0 | 1.0443 | 0 | 0.0003638 | 0 | 3 | 2.0132
BIN042_Apy | 2448 | 19.9132 | n.d. | 44.5235 | n.d. | n.d. | 0.037636 | - | n.d. | n.d. | 36.1513 | n.d. | n.d. | 0.032533 | 100.6582 | 0.99987 | 0 | 0.95664 | 0 | 0 | 0.00051037 | 0 | 0 | 0 | 1.0421 | 0 | 0 | 0.00088865 | 3 | 2.0001
BIN042_Apy | 2449 | 19.9156 | n.d. | 44.4211 | n.d. | n.d. | n.d. | - | n.d. | n.d. | 36.0861 | n.d. | n.d. | 0.33043 | 100.7532 | 0.99877 | 0 | 0.95328 | 0 | 0 | 0 | 0 | 0 | 0 | 1.0389 | 0 | 0 | 0.0090149 | 3 | 2.0012
BIN042_Apy | 2450 | 19.7737 | n.d. | 44.744 | n.d. | n.d. | n.d. | - | n.d. | n.d. | 36.1141 | n.d. | 0.14012 | n.d. | 100.7719 | 0.99382 | 0 | 0.96231 | 0 | 0 | 0 | 0 | 0 | 0 | 1.042 | 0 | 0.0018543 | 0 | 3 | 2.0062
BIN042_Apy | 2451 | 19.6947 | n.d. | 45.3634 | n.d. | n.d. | 0.053022 | - | n.d. | n.d. | 36.3218 | n.d. | 0.068068 | n.d. | 101.501 | 0.98489 | 0 | 0.97074 | 0 | 0 | 0.00071609 | 0 | 0 | 0 | 1.0428 | 0 | 0.00089627 | 0 | 3 | 2.0151
BIN042_Apy | 2452 | 19.6862 | n.d. | 44.8126 | n.d. | n.d. | n.d. | - | n.d. | n.d. | 35.6306 | n.d. | 0.065485 | 0.32615 | 100.521 | 0.99238 | 0 | 0.96667 | 0 | 0 | 0 | 0 | 0 | 0 | 1.0311 | 0 | 0.00086919 | 0.0089441 | 3 | 2.0076
Average |  | 19.7606 | n.d. | 44.6515 | n.d. | n.d. | n.d. |  | n.d. | n.d. | 36.1111 | n.d. | 0.047868 | 0.068911 | 100.6557 | 0.99375 | 5.4913e-05 | 0.96092 | 0 | 0 | 0.0001836 | 0 | 0 | 0 | 1.0426 | 0 | 0.00063429 | 0.0018848 | 3 | 2.0062
SD |  | 0.21283 |  | 0.36971 | [6 empty] | 0.20359 |  | 0.050185 | 0.13708 | 0.37168 | 0.0082577 | 0.00017365 | 0.0084742 | 0 | 0 | 0.00029958 | 0 | 0 | 0 | 0.0052094 | 0 | 0.00066539 | 0.0037495 | 4.1869e-16 | 0.0082577
Min |  | 19.3763 |  | 43.9505 | [6 empty] | 35.6306 |  | 0 | 0 | 100.1611 | 0.98215 | 0 | 0.94414 | 0 | 0 | 0 | 0 | 0 | 0 | 1.0311 | 0 | 0 | 0 | 3 | 1.9922
Max |  | 20.0744 |  | 45.3634 | [6 empty] | 36.3671 |  | 0.14012 | 0.33043 | 101.501 | 1.0078 | 0.00054913 | 0.97074 | 0 | 0 | 0.00071609 | 0 | 0 | 0 | 1.0494 | 0 | 0.0018543 | 0.0090149 | 3 | 2.0178
n | 10
%RSD |  | 1.077 |  | 0.82799 | [6 empty] | 0.5638 |  |  |  | 0.36926
End member_Apy |  | 19.69 |  | 46.01 | [6 empty] | 34.3
Unk/ideal*100 |  | 100.3586 |  | 97.0474 | [6 empty] | 105.2802
Pyrrhotite | [15 empty] | Formula (normalized to # atoms) S: Pyrrhotite formula normalized to 1 atom S
BIN019_Po | 2496 | 39.0493 | n.d. | - | n.d. | n.d. | n.d. | - | n.d. | n.d. | 61.5784 | n.d. | n.d. | n.d. | 100.6277 | 1 | 0 | 0 | 0 | 0 | 0 | 0 | 0 | 0 | 0.9053 | 0 | 0 | 0 | 1.9053 | 0.9053
BIN019_Po | 2497 | 39.0764 | n.d. | - | n.d. | n.d. | n.d. | - | n.d. | n.d. | 61.9025 | 0.026235 | n.d. | n.d. | 101.0051 | 1 | 0 | 0 | 0 | 0 | 0 | 0 | 0 | 0 | 0.90944 | 0.00032922 | 0 | 0 | 1.9098 | 0.90977
BIN019_Po | 2498 | 38.9224 | n.d. | - | n.d. | n.d. | 0.06796 | - | n.d. | n.d. | 61.3158 | n.d. | n.d. | n.d. | 100.3062 | 1 | 0 | 0 | 0 | 0 | 0.00047155 | 0 | 0 | 0 | 0.90438 | 0 | 0 | 0 | 1.9049 | 0.90485
BIN019_Po | 2499 | 38.9271 | n.d. | - | n.d. | n.d. | n.d. | - | n.d. | n.d. | 61.5325 | n.d. | n.d. | 0.030356 | 100.49 | 1 | 0 | 0 | 0 | 0 | 0 | 0 | 0 | 0 | 0.90747 | 0 | 0 | 0.00042423 | 1.9079 | 0.90789
BIN019_Po | 2500 | 38.9198 | n.d. | - | n.d. | n.d. | 0.048257 | - | n.d. | n.d. | 61.7697 | 0.01966 | n.d. | n.d. | 100.7574 | 1 | 0 | 0 | 0 | 0 | 0.00033486 | 0 | 0 | 0 | 0.91114 | 0.0002477 | 0 | 0 | 1.9117 | 0.91172
BIN019_Po | 2501 | 39.2519 | 0.020851 | - | n.d. | n.d. | n.d. | - | n.d. | n.d. | 60.608 | 0.052983 | n.d. | n.d. | 99.9337 | 1 | 0.000268 | 0 | 0 | 0 | 0 | 0 | 0 | 0 | 0.88644 | 0.0006619 | 0 | 0 | 1.8874 | 0.88737
BIN035_Po | 2502 | 39.602 | 0.032619 | - | n.d. | n.d. | n.d. | - | n.d. | n.d. | 60.6801 | 0.024081 | n.d. | n.d. | 100.3388 | 1 | 0.00041556 | 0 | 0 | 0 | 0 | 0 | 0 | 0 | 0.87965 | 0.00029818 | 0 | 0 | 1.8804 | 0.88036
BIN035_Po | 2503 | 39.7036 | 0.019552 | - | n.d. | n.d. | 0.040358 | - | n.d. | n.d. | 60.5797 | 0.022697 | n.d. | n.d. | 100.3659 | 1 | 0.00024845 | 0 | 0 | 0 | 0.00027452 | 0 | 0 | 0 | 0.87594 | 0.00028032 | 0 | 0 | 1.8767 | 0.87675
BIN035_Po | 2504 | 40.0481 | 0.014621 | - | n.d. | n.d. | n.d. | - | n.d. | n.d. | 60.9775 | 0.045419 | n.d. | n.d. | 101.0856 | 1 | 0.00018419 | 0 | 0 | 0 | 0 | 0 | 0 | 0 | 0.87411 | 0.00055613 | 0 | 0 | 1.8749 | 0.87485
BIN035_Po | 2505 | 39.9572 | 0.069973 | - | n.d. | n.d. | n.d. | - | n.d. | n.d. | 60.6866 | 0.0215 | n.d. | 0.025429 | 100.7607 | 1 | 0.00088351 | 0 | 0 | 0 | 0 | 0 | 0 | 0 | 0.87192 | 0.00026385 | 0 | 0.00034621 | 1.8734 | 0.87341
BIN035_Po | 2506 | 39.1939 | 0.023707 | - | n.d. | n.d. | 0.050683 | - | n.d. | n.d. | 60.3016 | 0.14426 | n.d. | 0.026401 | 99.7406 | 1 | 0.00030516 | 0 | 0 | 0 | 0.00034924 | 0 | 0 | 0 | 0.88326 | 0.0018049 | 0 | 0.00036644 | 1.8861 | 0.88609
BIN035_ZnS_6kVmap_Po | 2605 | 39.2465 | 0.29261 | - | n.d. | n.d. | n.d. | - | n.d. | n.d. | 59.8802 | 0.67022 | n.d. | 0.021885 | 100.1114 | 1 | 0.0037616 | 0 | 0 | 0 | 0 | 0 | 0 | 0 | 0.87591 | 0.008374 | 0 | 0.00030335 | 1.8884 | 0.88835
BIN035_2000Xmap_Po | 2595 | 39.7518 | 0.35881 | - | n.d. | n.d. | n.d. | - | n.d. | n.d. | 60.7264 | 0.035598 | n.d. | n.d. | 100.8893 | 1 | 0.0045539 | 0 | 0 | 0 | 0 | 0 | 0 | 0.00019342 | 0.877 | 0.00043912 | 0 | 0 | 1.8822 | 0.88219
Average |  | 39.3577 | 0.064058 |  | n.d. | n.d. | n.d. |  | n.d. | n.d. | 60.9645 | 0.081742 | n.d. | n.d. | 100.4933 | 1 | 0.00081695 | 0 | 0 | 0 | 0.00011001 | 0 | 0 | 1.4878e-05 | 0.88938 | 0.0010196 | 0 | 0.00011079 | 1.8915 | 0.89145
SD |  | 0.40435 | 0.11853 | [7 empty] | 0.6094 | 0.18072 |  |  | 0.41127 | 5.5511e-17 | 0.0015118 | 0 | 0 | 0 | 0.00017666 | 0 | 0 | 5.3644e-05 | 0.01548 | 0.0022586 | 0 | 0.00017478 | 0.014344 | 0.014344
Min |  | 38.9198 | 0 | [7 empty] | 59.8802 | 0 |  |  | 99.7406 | 1 | 0 | 0 | 0 | 0 | 0 | 0 | 0 | 0 | 0.87192 | 0 | 0 | 0 | 1.8734 | 0.87341
Max |  | 40.0481 | 0.35881 | [7 empty] | 61.9025 | 0.67022 |  |  | 101.0856 | 1 | 0.0045539 | 0 | 0 | 0 | 0.00047155 | 0 | 0 | 0.00019342 | 0.91114 | 0.008374 | 0 | 0.00042423 | 1.9117 | 0.91172
n | 13
%RSD |  | 1.0274 | 185.0289 | [7 empty] | 0.99959 |  |  |  | 0.40925
End member Po |  | 36.47–40.89 | [8 empty] | 59.11–63.53
Unk/ideal*100
Chalcopyrite
BIN035_Ccp | 2507 | 34.2346 | 33.7726 | - | n.d. | 0.083061 | 0.068541 | - | 0.048791 | n.d. | 30.3205 | 0.15495 | n.d. | n.d. | 98.683 | 1.99 | 0.99045 | 0 | 0 | 0.0013482 | 0.001076 | 0 | 0.00084296 | 0 | 1.0118 | 0.0044168 | 0 | 0 | 4 | 2.01
BIN035_Ccp | 2508 | 34.2613 | 33.7533 | - | n.d. | 0.076681 | 0.11638 | - | 0.046705 | n.d. | 30.6138 | 0.10617 | n.d. | n.d. | 98.9743 | 1.9866 | 0.98742 | 0 | 0 | 0.0012415 | 0.0018225 | 0 | 0.0008049 | 0 | 1.0191 | 0.0030188 | 0 | 0 | 4 | 2.0134
BIN035_Ccp | 2509 | 34.5407 | 33.7388 | - | n.d. | 0.07544 | 0.1068 | - | 0.11299 | n.d. | 30.9 | 0.056502 | n.d. | n.d. | 99.5312 | 1.9904 | 0.9809 | 0 | 0 | 0.0012139 | 0.0016621 | 0 | 0.0019352 | 0 | 1.0222 | 0.0015966 | 0 | 0 | 4 | 2.0096
BIN035_Ccp | 2510 | 34.4741 | 33.5918 | - | n.d. | 0.07816 | 0.083972 | - | n.d. | n.d. | 30.6049 | 0.079692 | n.d. | n.d. | 98.9126 | 1.9963 | 0.9814 | 0 | 0 | 0.0012638 | 0.0013133 | 0 | 0 | 0 | 1.0174 | 0.0022629 | 0 | 0 | 4 | 2.0037
BIN035_Ccp | 2511 | 34.3875 | 33.5512 | - | n.d. | 0.081088 | 0.10027 | - | 0.069545 | n.d. | 30.3334 | 0.058483 | n.d. | n.d. | 98.5815 | 1.9985 | 0.98374 | 0 | 0 | 0.0013159 | 0.0015738 | 0 | 0.0012012 | 0 | 1.012 | 0.0016667 | 0 | 0 | 4 | 2.0015
BIN019_Ccp | 2512 | 34.3312 | 33.3809 | - | n.d. | 0.11419 | 0.14935 | - | n.d. | n.d. | 30.7164 | 0.060248 | n.d. | n.d. | 98.7523 | 1.9929 | 0.9776 | 0 | 0 | 0.0018508 | 0.0023413 | 0 | 0 | 0 | 1.0236 | 0.0017149 | 0 | 0 | 4 | 2.0071
BIN019_Ccp | 2513 | 34.4445 | 33.1731 | - | n.d. | 0.1245 | 0.27121 | - | n.d. | n.d. | 30.6033 | 0.095392 | n.d. | n.d. | 98.712 | 1.9995 | 0.97157 | 0 | 0 | 0.002018 | 0.004252 | 0 | 0 | 0 | 1.0199 | 0.0027155 | 0 | 0 | 4 | 2.0005
BIN019_Ccp | 2514 | 34.5186 | 32.8313 | - | n.d. | 0.19285 | 0.25586 | - | 0.1014 | n.d. | 30.6257 | 0.20166 | n.d. | n.d. | 98.7274 | 2.0035 | 0.96139 | 0 | 0 | 0.0031255 | 0.0040106 | 0 | 0.0017492 | 0 | 1.0205 | 0.0057394 | 0 | 0 | 4 | 1.9965
BIN035_maparea1_Ccp | 2592 | 34.2133 | 33.6037 | - | n.d. | 0.099146 | 0.17645 | - | n.d. | n.d. | 30.4452 | 0.10158 | n.d. | n.d. | 98.6394 | 1.99 | 0.9861 | 0 | 0 | 0.0016102 | 0.0027718 | 0 | 0 | 0 | 1.0166 | 0.0028972 | 0 | 0 | 4 | 2.01
BIN035_ZnS_6kVmap_Ccp | 2604 | 34.3432 | 32.9799 | - | n.d. | 0.092549 | 0.12882 | - | 0.055116 | n.d. | 30.5199 | 0.66389 | n.d. | n.d. | 98.7834 | 1.9936 | 0.96589 | 0 | 0 | 0.0015001 | 0.0020196 | 0 | 0.00095094 | 0 | 1.0171 | 0.018898 | 0 | 0 | 4 | 2.0064
Average |  | 34.3749 | 33.4377 |  | n.d. | 0.10177 | 0.14577 |  | 0.043455 | n.d. | 30.5683 | 0.15786 | n.d. | n.d. | 98.8297 | 1.9941 | 0.97865 | 0 | 0 | 0.0016488 | 0.0022843 | 0 | 0.00074845 | 0 | 1.018 | 0.0044927 | 0 | 0 | 4 | 2.0059
SD |  | 0.11766 | 0.33618 |  |  | 0.036081 | 0.069387 |  | 0.042949 |  | 0.17447 | 0.18364 |  |  | 0.2732 | 0.0052342 | 0.0095572 | 0 | 0 | 0.00058554 | 0.0010889 | 0 | 0.00073852 | 0 | 0.0039035 | 0.0052283 | 0 | 0 | 6.1034e-16 | 0.0052342
Min |  | 34.2133 | 32.8313 |  |  | 0.07544 | 0.068541 |  | 0 |  | 30.3205 | 0.056502 |  |  | 98.5815 | 1.9866 | 0.96139 | 0 | 0 | 0.0012139 | 0.001076 | 0 | 0 | 0 | 1.0118 | 0.0015966 | 0 | 0 | 4 | 1.9965
Max |  | 34.5407 | 33.7726 |  |  | 0.19285 | 0.27121 |  | 0.11299 |  | 30.9 | 0.66389 |  |  | 99.5312 | 2.0035 | 0.99045 | 0 | 0 | 0.0031255 | 0.004252 | 0 | 0.0019352 | 0 | 1.0236 | 0.018898 | 0 | 0 | 4 | 2.0134
n | 10
%RSD |  | 0.34229 | 1.0054 |  |  | 35.4547 | 47.6021 |  | 98.8365 |  | 0.57076 | 116.335 |  |  | 0.27644
End member Ccp |  | 34.94 | 34.63 | [7 empty] | 30.43 |  |  |  | 100
Unk/ideal*100 |  | 98.3827 | 96.5569 | [7 empty] | 100.4545
Stannite
BIN019_Stn | 2524 | 29.4867 | 26.5003 | - | n.d. | 1.0663 | 26.1275 | - | 0.12425 | n.d. | 12.5052 | 2.7395 | n.d. | n.d. | 98.5497 | 4.0139 | 1.82 | 0 | 0 | 0.040528 | 0.96053 | 0 | 0.0050269 | 0 | 0.97725 | 0.18286 | 0 | 0 | 8 | 3.9861
BIN019_Stn | 2527 | 29.4246 | 26.2175 | - | n.d. | 2.1759 | 24.8464 | - | 0.11031 | n.d. | 13.6675 | 2.6376 | n.d. | n.d. | 99.0798 | 3.9802 | 1.7892 | 0 | 0 | 0.082185 | 0.90768 | 0 | 0.0044348 | 0 | 1.0614 | 0.17495 | 0 | 0 | 8 | 4.0198
BIN019_Stn | 2525 | 29.517 | 27.5397 | - | n.d. | 0.25913 | 27.4576 | - | 0.051054 | n.d. | 12.812 | 1.6294 | n.d. | n.d. | 99.2659 | 3.9977 | 1.8818 | 0 | 0 | 0.0097996 | 1.0043 | 0 | 0.0020551 | 0 | 0.99616 | 0.10821 | 0 | 0 | 8 | 4.0023
BIN019_Stn | 2528 | 29.6367 | 27.4916 | - | n.d. | 0.098635 | 26.7727 | - | n.d. | n.d. | 13.2587 | 2.2154 | n.d. | n.d. | 99.4738 | 3.9873 | 1.866 | 0 | 0 | 0.0037054 | 0.97278 | 0 | 0 | 0 | 1.0241 | 0.14616 | 0 | 0 | 8 | 4.0127
BIN019_Stn | 2532 | 29.3893 | 27.8794 | - | n.d. | 0.57439 | 27.2252 | - | 0.067069 | n.d. | 12.9668 | 1.3973 | n.d. | n.d. | 99.4995 | 3.9771 | 1.9034 | 0 | 0 | 0.021704 | 0.995 | 0 | 0.0026975 | 0 | 1.0074 | 0.092722 | 0 | 0 | 8 | 4.0229
BIN019_Stn | 2529 | 29.5213 | 27.7432 | - | n.d. | 0.72379 | 26.9372 | - | 0.061437 | n.d. | 12.9792 | 1.7275 | n.d. | n.d. | 99.6937 | 3.9818 | 1.8879 | 0 | 0 | 0.027259 | 0.98124 | 0 | 0.0024629 | 0 | 1.005 | 0.11426 | 0 | 0 | 8 | 4.0182
Average |  | 29.4959 | 27.2286 |  | n.d. | 0.81636 | 26.5611 |  | 0.069019 | n.d. | 13.0316 | 2.0578 | n.d. | n.d. | 99.2604 | 3.9897 | 1.8581 | 0 | 0 | 0.030863 | 0.97026 | 0 | 0.0027795 | 0 | 1.0119 | 0.13653 | 0 | 0 | 8 | 4.0103
SD |  | 0.086541 | 0.69384 |  |  | 0.74882 | 0.9549 |  | 0.044503 |  | 0.39704 | 0.5576 |  |  | 0.40697 | 0.013885 | 0.044199 | 0 | 0 | 0.028303 | 0.034381 | 0 | 0.0017971 | 0 | 0.028671 | 0.037236 | 0 | 0 | 1.376e-15 | 0.013885
Min |  | 29.3893 | 26.2175 |  |  | 0.098635 | 24.8464 |  | 0 |  | 12.5052 | 1.3973 |  |  | 98.5497 | 3.9771 | 1.7892 | 0 | 0 | 0.0037054 | 0.90768 | 0 | 0 | 0 | 0.97725 | 0.092722 | 0 | 0 | 8 | 3.9861
Max |  | 29.6367 | 27.8794 |  |  | 2.1759 | 27.4576 |  | 0.12425 |  | 13.6675 | 2.7395 |  |  | 99.6937 | 4.0139 | 1.9034 | 0 | 0 | 0.082185 | 1.0043 | 0 | 0.0050269 | 0 | 1.0614 | 0.18286 | 0 | 0 | 8 | 4.0229
n | 6
%RSD |  | 0.2934 | 2.5482 |  |  | 91.7267 | 3.5951 |  | 64.4795 |  | 3.0468 | 27.0969 |  |  | 0.41
End member Stn |  | 29.83 | 29.56 |  |  |  | 27.61 |  |  |  | 12.99 |  |  |  | 99.99
Unk/ideal*100 |  | 98.8801 | 92.113 |  |  |  | 96.201 |  |  |  | 100.32
Kesterite
BIN019_In-rich-Kes | 2553 | 31.318 | 9.9988 | - | 0.28825 | 10.5969 | 4.9306 | - | n.d. | n.d. | 12.635 | 31.2783 | 0.074522 | n.d. | 101.1204 | 3.9551 | 0.63708 | 0 | 0.010382 | 0.37368 | 0.16817 | 0 | 0 | 0 | 0.91606 | 1.937 | 0.0024781 | 0 | 8 | 4.0449
BIN019_In-rich-Kes | 2555 | 32.2903 | 10.2423 | - | 0.30184 | 8.9277 | 2.4938 | - | n.d. | n.d. | 13.2341 | 33.5016 | 0.081438 | 0.025415 | 101.0985 | 3.9882 | 0.63824 | 0 | 0.010632 | 0.3079 | 0.083186 | 0 | 0 | 0 | 0.93839 | 2.0291 | 0.0026485 | 0.0017077 | 8 | 4.0118
BIN019_In-rich-Kes | 2557 | 31.9133 | 8.0314 | - | 0.26873 | 7.0944 | 4.4774 | - | n.d. | 0.021874 | 12.6003 | 36.7679 | 0.045939 | n.d. | 101.2212 | 3.9572 | 0.50243 | 0 | 0.0095031 | 0.24563 | 0.14994 | 0 | 0 | 0.0012472 | 0.89696 | 2.2356 | 0.0014999 | 0 | 8 | 4.0428
BIN019_In-rich-Kes | 2558 | 31.9391 | 12.6711 | - | 0.20436 | 4.3581 | 7.5225 | - | 0.070141 | n.d. | 16.0567 | 26.5926 | 0.034521 | n.d. | 99.4491 | 3.997 | 0.80001 | 0 | 0.0072937 | 0.15228 | 0.25424 | 0 | 0.0026089 | 0 | 1.1536 | 1.6319 | 0.0011375 | 0 | 8 | 4.003
BIN019_In-rich-Kes | 2560 | 31.9219 | 10.8934 | - | 0.23319 | 8.2265 | 6.7512 | - | 0.080952 | 0.016301 | 18.8686 | 24.451 | 0.072357 | n.d. | 101.5154 | 3.9607 | 0.6819 | 0 | 0.0082515 | 0.28501 | 0.22622 | 0 | 0.0029853 | 0.00093 | 1.344 | 1.4876 | 0.0023639 | 0 | 8 | 4.0393
BIN019_In-rich-Kes | 2590 | 31.2326 | 10.4255 | - | 0.28602 | 10.5439 | 5.3345 | - | n.d. | 0.020895 | 12.515 | 30.6257 | 0.077964 | 0.018608 | 101.0806 | 3.9534 | 0.66579 | 0 | 0.010325 | 0.37266 | 0.18236 | 0 | 0 | 0.0012162 | 0.90944 | 1.9009 | 0.0025985 | 0.0012813 | 8 | 4.0466
BIN035_ZnS_6kVmap_Stn-Kes | 2606 | 31.8377 | 9.6302 | - | 0.28657 | 6.2645 | 1.7891 | - | 0.081046 | n.d. | 12.5277 | 35.9968 | 0.028345 | 0.028575 | 98.4705 | 3.9859 | 0.60827 | 0 | 0.010232 | 0.21899 | 0.06049 | 0 | 0.0030157 | 0 | 0.90039 | 2.2099 | 0.00093437 | 0.0019461 | 8 | 4.0141
Average |  | 31.779 | 10.2704 |  | 0.26699 | 8.0017 | 4.757 |  | n.d. | n.d. | 14.0625 | 31.3163 | 0.059298 | n.d. | 100.5651 | 3.9711 | 0.64767 | 0 | 0.0095171 | 0.27945 | 0.16066 | 0 | 0.00123 | 0.00048476 | 1.0084 | 1.9189 | 0.0019515 | 0.00070502 | 8 | 4.0289
SD |  | 0.37417 | 1.3948 |  | 0.035307 | 2.2812 | 2.0816 |  |  |  | 2.4728 | 4.5885 | 0.022328 |  | 1.142 | 0.018493 | 0.089028 | 0 | 0.0012715 | 0.081013 | 0.070398 | 0 | 0.0015396 | 0.00061298 | 0.17369 | 0.27872 | 0.00073629 | 0.00090056 | 1.495e-15 | 0.018493
Min |  | 31.2326 | 8.0314 |  | 0.20436 | 4.3581 | 1.7891 |  |  |  | 12.515 | 24.451 | 0.028345 |  | 98.4705 | 3.9534 | 0.50243 | 0 | 0.0072937 | 0.15228 | 0.06049 | 0 | 0 | 0 | 0.89696 | 1.4876 | 0.00093437 | 0 | 8 | 4.003
Max |  | 32.2903 | 12.6711 |  | 0.30184 | 10.5969 | 7.5225 |  |  |  | 18.8686 | 36.7679 | 0.081438 |  | 101.5154 | 3.997 | 0.80001 | 0 | 0.010632 | 0.37368 | 0.25424 | 0 | 0.0030157 | 0.0012472 | 1.344 | 2.2356 | 0.0026485 | 0.0019461 | 8 | 4.0466
n | 7
%RSD |  | 1.1774 | 13.5809 |  | 13.224 | 28.5088 | 43.758 |  |  |  | 17.5842 | 14.6522 |  |  | 1.1356
End member Kes |  | 29.19 | 28.92 |  |  |  | 27.01 |  |  |  |  | 14.88 |  |  | 100
Sphalerite
BIN019_maplocation2_Sp | 2591 | 33.1327 | 2.1833 | - | 0.31494 | 0.28202 | n.d. | - | n.d. | 0.031089 | 11.0556 | 52.322 | n.d. | n.d. | 99.3216 | 0.99766 | 0.033167 | 0 | 0.0027046 | 0.0023711 | 0 | 0 | 0 | 0.00043045 | 0.19111 | 0.77255 | 0 | 0 | 2 | 1.0023
BIN019_Sp | 2533 | 33.2022 | 2.6864 | - | 0.33282 | 0.80615 | n.d. | - | n.d. | 0.030085 | 9.7804 | 53.3622 | n.d. | n.d. | 100.2002 | 0.99597 | 0.040655 | 0 | 0.0028473 | 0.0067523 | 0 | 0 | 0 | 0.00041497 | 0.16843 | 0.78493 | 0 | 0 | 2 | 1.004
BIN019_Sp | 2534 | 33.3053 | 0.71976 | - | 0.33905 | 0.25697 | n.d. | - | n.d. | 0.035099 | 10.9868 | 54.3498 | n.d. | n.d. | 99.9928 | 0.99699 | 0.01087 | 0 | 0.0028946 | 0.0021479 | 0 | 0 | 0 | 0.00048313 | 0.18881 | 0.7978 | 0 | 0 | 2 | 1.003
BIN019_Sp | 2535 | 33.2524 | 0.57335 | - | 0.32032 | 0.29802 | 0.039521 | - | n.d. | 0.026101 | 9.4481 | 55.9962 | n.d. | 0.018623 | 99.9726 | 0.9981 | 0.0086824 | 0 | 0.0027421 | 0.0024978 | 0.00032037 | 0 | 0 | 0.00036024 | 0.16281 | 0.82419 | 0 | 0.00030409 | 2 | 1.0019
BIN019_Sp | 2536 | 33.1693 | 1.5172 | - | 0.34144 | 0.31497 | n.d. | - | n.d. | 0.036925 | 9.9865 | 54.1868 | n.d. | n.d. | 99.5532 | 0.99845 | 0.023041 | 0 | 0.0029312 | 0.0026473 | 0 | 0 | 0 | 0.00051109 | 0.17258 | 0.79984 | 0 | 0 | 2 | 1.0015
BIN019_Sp | 2537 | 33.2873 | 1.7733 | - | 0.29392 | 0.28138 | n.d. | - | n.d. | 0.030066 | 11.6393 | 51.7785 | n.d. | n.d. | 99.0838 | 1.0022 | 0.026935 | 0 | 0.0025237 | 0.0023654 | 0 | 0 | 0 | 0.00041622 | 0.20117 | 0.76442 | 0 | 0 | 2 | 0.99783
BIN035_Sp | 2543 | 33.3802 | 0.17919 | - | 0.31389 | 0.26265 | n.d. | - | n.d. | 0.040085 | 12.4457 | 53.1671 | n.d. | n.d. | 99.7888 | 0.99839 | 0.002704 | 0 | 0.0026775 | 0.0021935 | 0 | 0 | 0 | 0.00055129 | 0.2137 | 0.77978 | 0 | 0 | 2 | 1.0016
BIN035_Sp | 2544 | 33.4255 | 0.13131 | - | 0.30686 | 0.14586 | n.d. | - | n.d. | 0.025911 | 11.6769 | 54.1064 | n.d. | n.d. | 99.8187 | 0.99976 | 0.0019815 | 0 | 0.0026176 | 0.0012182 | 0 | 0 | 0 | 0.00035636 | 0.2005 | 0.79357 | 0 | 0 | 2 | 1.0002
BIN035_Sp | 2545 | 33.336 | 0.14156 | - | 0.27176 | 0.22258 | 0.0367 | - | n.d. | 0.045633 | 12.1185 | 53.7115 | n.d. | n.d. | 99.8842 | 0.99699 | 0.002136 | 0 | 0.002318 | 0.0018588 | 0.00029643 | 0 | 0 | 0.00062754 | 0.20807 | 0.7877 | 0 | 0 | 2 | 1.003
BIN035_Sp | 2546 | 33.0823 | 0.70881 | - | 0.37727 | 0.72538 | n.d. | - | n.d. | 0.031568 | 10.1332 | 55.2318 | n.d. | n.d. | 100.2903 | 0.99248 | 0.010728 | 0 | 0.0032279 | 0.0060764 | 0 | 0 | 0 | 0.00043547 | 0.17452 | 0.81252 | 0 | 0 | 2 | 1.0075
BIN035_Sp | 2547 | 33.3773 | 0.14801 | - | 0.31713 | 0.22579 | n.d. | - | n.d. | 0.029945 | 12.4243 | 53.3498 | n.d. | n.d. | 99.8723 | 0.99764 | 0.0022319 | 0 | 0.0027034 | 0.0018844 | 0 | 0 | 0 | 0.00041156 | 0.21319 | 0.78194 | 0 | 0 | 2 | 1.0024
BIN035_Sp | 2548 | 33.29 | 4.6898 | - | 0.38144 | 1.5446 | 0.13885 | - | n.d. | 0.028195 | 10.5412 | 50.1616 | n.d. | 0.01941 | 100.7951 | 0.99512 | 0.070729 | 0 | 0.0032519 | 0.012892 | 0.0011209 | 0 | 0 | 0.00038755 | 0.1809 | 0.73528 | 0 | 0.00031564 | 2 | 1.0049
BIN035_Sp | 2549 | 32.8509 | 4.3234 | - | 0.34881 | 1.7118 | n.d. | - | n.d. | 0.029283 | 10.3305 | 49.9087 | n.d. | n.d. | 99.5034 | 0.99507 | 0.066071 | 0 | 0.0030133 | 0.014478 | 0 | 0 | 0 | 0.00040786 | 0.17964 | 0.74131 | 0 | 0 | 2 | 1.0049
BIN035_Sp | 2550 | 33.1532 | 3.7496 | - | 0.37196 | 1.1022 | n.d. | - | n.d. | 0.037915 | 10.674 | 51.3253 | n.d. | n.d. | 100.4141 | 0.99303 | 0.056662 | 0 | 0.0031774 | 0.0092183 | 0 | 0 | 0 | 0.0005222 | 0.18354 | 0.75385 | 0 | 0 | 2 | 1.007
BIN035_Sp | 2551 | 33.8302 | 13.9085 | - | 0.2281 | 1.1486 | 0.11372 | - | n.d. | 0.016392 | 16.336 | 35.7329 | n.d. | n.d. | 101.3144 | 0.9925 | 0.20586 | 0 | 0.0019085 | 0.0094088 | 0.00090101 | 0 | 0 | 0.00022113 | 0.27514 | 0.51406 | 0 | 0 | 2 | 1.0075
BIN035_2000Xmap area_rim_Sp | 2593 | 33.265 | 0.25727 | - | 0.30526 | 0.15507 | n.d. | - | n.d. | 0.03319 | 11.5784 | 54.2127 | n.d. | n.d. | 99.8069 | 0.99638 | 0.0038878 | 0 | 0.0026077 | 0.0012969 | 0 | 0 | 0 | 0.00045712 | 0.1991 | 0.79627 | 0 | 0 | 2 | 1.0036
BIN035_2000Xmap area_interior_Sp | 2594 | 33.2096 | 0.18374 | - | 0.30961 | 0.24053 | n.d. | - | n.d. | 0.030626 | 11.3851 | 54.3887 | n.d. | n.d. | 99.7479 | 0.99612 | 0.0027806 | 0 | 0.0026485 | 0.0020145 | 0 | 0 | 0 | 0.0004224 | 0.19605 | 0.79997 | 0 | 0 | 2 | 1.0039
BIN019_2000Xmaparea-rim_Sp | 2597 | 33.1425 | 2.4366 | - | 0.32374 | 0.92149 | 0.16149 | - | n.d. | 0.02231 | 9.8517 | 53.0777 | n.d. | n.d. | 99.9376 | 0.99739 | 0.036995 | 0 | 0.0027786 | 0.0077433 | 0.0013125 | 0 | 0 | 0.00030872 | 0.1702 | 0.78327 | 0 | 0 | 2 | 1.0026
BIN035_6kVmap_high-in-ZnS?_Sp | 2607 | 32.98 | 4.1696 | - | 0.30565 | 2.2103 | 0.3104 | - | n.d. | 0.037583 | 11.7359 | 48.754 | n.d. | n.d. | 100.5035 | 0.99138 | 0.063236 | 0 | 0.0026203 | 0.018552 | 0.0025199 | 0 | 0 | 0.00051948 | 0.20253 | 0.71865 | 0 | 0 | 2 | 1.0086
Average |  | 33.2459 | 2.3411 |  | 0.32126 | 0.67665 | 0.042141 |  | n.d. | 0.031474 | 11.2699 | 52.0591 | n.d. | n.d. | 99.9895 | 0.9964 | 0.035229 | 0 | 0.0027471 | 0.0056641 | 0.00034059 | 0 | 0 | 0.00043394 | 0.19379 | 0.76536 | 0 | 3.2618e-05 | 2 | 1.0036
SD |  | 0.19991 | 3.2176 |  | 0.036349 | 0.61223 | 0.082935 |  |  | 0.0066382 | 1.5295 | 4.3738 |  |  | 0.51992 | 0.0026999 | 0.047788 | 0 | 0.00031767 | 0.0051345 | 0.00067196 | 0 | 0 | 9.1846e-05 | 0.025042 | 0.066485 | 0 | 9.772e-05 | 1.7358e-16 | 0.0026999
Min |  | 32.8509 | 0.13131 |  | 0.2281 | 0.14586 | 0 |  |  | 0.016392 | 9.4481 | 35.7329 |  |  | 99.0838 | 0.99138 | 0.0019815 | 0 | 0.0019085 | 0.0012182 | 0 | 0 | 0 | 0.00022113 | 0.16281 | 0.51406 | 0 | 0 | 2 | 0.99783
Max |  | 33.8302 | 13.9085 |  | 0.38144 | 2.2103 | 0.3104 |  |  | 0.045633 | 16.336 | 55.9962 |  |  | 101.3144 | 1.0022 | 0.20586 | 0 | 0.0032519 | 0.018552 | 0.0025199 | 0 | 0 | 0.00062754 | 0.27514 | 0.82419 | 0 | 0.00031564 | 2 | 1.0086
n | 19
%RSD |  | 0.60131 | 137.4401 |  | 11.3143 | 90.4798 |  |  |  | 21.0911 | 13.5719 | 8.4015 |  |  | 0.51998
End member sphalerite |  | 32.9 | [9 empty] | 67.1 |  |  | 100
Unk/ideal*100 |  | 101.0513 | [9 empty] | 77.5844
Isabel (IN)
Galena
IN049_Gn | 2463 | 13.7047 | n.d. | - | - | n.d. | 0.15715 | 86.401 | 0.10512 | - | n.d. | n.d. | 0.075215 | n.d. | 100.4432 | 1.0089 | 0 | 0 | 0 | 0 | 0.0031244 | 0.98419 | 0.0023001 | 0 | 0 | 0 | 0.001458 | 0 | 2 | 0.99108
IN049_Gn | 2464 | 13.6713 | n.d. | - | - | n.d. | 0.05912 | 86.4506 | 0.10294 | - | n.d. | n.d. | 0.09167 | n.d. | 100.3756 | 1.0083 | 0 | 0 | 0 | 0 | 0.0011775 | 0.98652 | 0.0022565 | 0 | 0 | 0 | 0.0017801 | 0 | 2 | 0.99174
IN049_Gn | 2465 | 13.686 | n.d. | - | - | n.d. | 0.1319 | 85.8838 | n.d. | - | n.d. | n.d. | 0.14865 | n.d. | 99.8504 | 1.0119 | 0 | 0 | 0 | 0 | 0.0026339 | 0.98255 | 0 | 0 | 0 | 0 | 0.002894 | 0 | 2 | 0.98808
IN049_Gn | 2466 | 13.6562 | n.d. | - | - | n.d. | 0.11357 | 86.2464 | n.d. | - | n.d. | n.d. | 0.13895 | n.d. | 100.1551 | 1.009 | 0 | 0 | 0 | 0 | 0.0022663 | 0.98601 | 0 | 0 | 0 | 0 | 0.0027032 | 0 | 2 | 0.99098
IN049_Gn | 2467 | 13.6077 | n.d. | - | - | n.d. | n.d. | 85.9199 | n.d. | - | 0.027927 | n.d. | 0.10473 | n.d. | 99.6603 | 1.01 | 0 | 0 | 0 | 0 | 0 | 0.98675 | 0 | 0 | 0.00119 | 0 | 0.0020468 | 0 | 2 | 0.98999
IN049_Gn | 2468 | 13.6414 | n.d. | - | - | n.d. | 0.14393 | 85.9148 | n.d. | - | n.d. | n.d. | 0.1054 | n.d. | 99.8055 | 1.0104 | 0 | 0 | 0 | 0 | 0.0028792 | 0.98465 | 0 | 0 | 0 | 0 | 0.0020556 | 0 | 2 | 0.98959
IN049_Gn | 2469 | 13.5677 | n.d. | - | - | n.d. | n.d. | 85.8187 | n.d. | - | n.d. | n.d. | 0.095523 | n.d. | 99.4819 | 1.0098 | 0 | 0 | 0 | 0 | 0 | 0.98831 | 0 | 0 | 0 | 0 | 0.001872 | 0 | 2 | 0.99018
IN049_Gn | 2470 | 13.5472 | n.d. | - | - | n.d. | n.d. | 86.0098 | n.d. | - | n.d. | n.d. | 0.09428 | n.d. | 99.6513 | 1.008 | 0 | 0 | 0 | 0 | 0 | 0.99019 | 0 | 0 | 0 | 0 | 0.001847 | 0 | 2 | 0.99203
IN049_Gn | 2471 | 13.7227 | n.d. | - | - | n.d. | n.d. | 85.6844 | n.d. | - | n.d. | n.d. | 0.12316 | n.d. | 99.5303 | 1.016 | 0 | 0 | 0 | 0 | 0 | 0.98159 | 0 | 0 | 0 | 0 | 0.0024011 | 0 | 2 | 0.98399
IN049_Gn | 2472 | 13.7524 | n.d. | - | - | n.d. | n.d. | 85.7342 | n.d. | - | n.d. | n.d. | 0.1436 | n.d. | 99.6302 | 1.0166 | 0 | 0 | 0 | 0 | 0 | 0.98061 | 0 | 0 | 0 | 0 | 0.002795 | 0 | 2 | 0.98341
Average |  | 13.6557 | n.d. |  |  | n.d. | 0.060567 | 86.0064 | n.d. |  | n.d. | n.d. | 0.11212 | n.d. | 99.8584 | 1.0109 | 0 | 0 | 0 | 0 | 0.0012081 | 0.98514 | 0.00045567 | 0 | 0.000119 | 0 | 0.0021853 | 0 | 2 | 0.98911
SD |  | 0.066188 |  |  |  |  | 0.068734 | 0.26968 |  |  |  |  | 0.025036 |  | 0.34706 | 0.0030684 | 0 | 0 | 0 | 0 | 0.001371 | 0.0030133 | 0.00096068 | 0 | 0.00037631 | 0 | 0.00048656 | 0 | 3.0517e-16 | 0.0030684
Min |  | 13.5472 |  |  |  |  | 0 | 85.6844 |  |  |  |  | 0.075215 |  | 99.4819 | 1.008 | 0 | 0 | 0 | 0 | 0 | 0.98061 | 0 | 0 | 0 | 0 | 0.001458 | 0 | 2 | 0.98341
Max |  | 13.7524 |  |  |  |  | 0.15715 | 86.4506 |  |  |  |  | 0.14865 |  | 100.4432 | 1.0166 | 0 | 0 | 0 | 0 | 0.0031244 | 0.99019 | 0.0023001 | 0 | 0.00119 | 0 | 0.002894 | 0 | 2 | 0.99203
n | 10
%RSD |  | 0.48469 |  |  |  |  | 113.484 | 0.31356 |  |  |  |  | 22.33 |  | 0.34755
End member Gn |  | 13.4 | [5 empty] | 86.6 | [6 empty] | 100
Unk/ideal*100 |  | 98.1273 | [5 empty] | 100.6902
Stannite
IN049_Stn | 2473 | 29.502 | 27.7594 | - | n.d. | 0.35286 | 27.0334 | - | 0.24244 | n.d. | 12.5958 | 2.6069 | n.d. | n.d. | 100.0928 | 3.9675 | 1.8834 | 0 | 0 | 0.01325 | 0.98183 | 0 | 0.0096901 | 0 | 0.97245 | 0.17191 | 0 | 0 | 8 | 4.0325
IN049_Stn | 2474 | 29.7175 | 27.5802 | - | n.d. | 0.39095 | 26.962 | - | 0.2314 | n.d. | 12.5238 | 3.172 | n.d. | n.d. | 100.5779 | 3.9731 | 1.8603 | 0 | 0 | 0.014595 | 0.97353 | 0 | 0.0091949 | 0 | 0.96125 | 0.20796 | 0 | 0 | 8 | 4.0269
IN049_Stn | 2475 | 29.537 | 27.4772 | - | n.d. | 0.32322 | 26.8647 | - | 0.20808 | n.d. | 12.5453 | 3.4394 | n.d. | n.d. | 100.3949 | 3.9583 | 1.8578 | 0 | 0 | 0.012095 | 0.97231 | 0 | 0.008288 | 0 | 0.96518 | 0.22602 | 0 | 0 | 8 | 4.0417
IN049_Stn | 2476 | 29.6618 | 27.5714 | - | n.d. | 0.34483 | 27.0103 | - | 0.20395 | n.d. | 12.631 | 3.6385 | n.d. | n.d. | 101.0618 | 3.951 | 1.8529 | 0 | 0 | 0.012825 | 0.97167 | 0 | 0.0080745 | 0 | 0.96589 | 0.23766 | 0 | 0 | 8 | 4.049
IN049_Stn | 2477 | 29.4107 | 27.5438 | - | n.d. | 0.18883 | 27.0774 | - | 0.22864 | n.d. | 12.1019 | 3.296 | n.d. | n.d. | 99.8473 | 3.9674 | 1.8746 | 0 | 0 | 0.0071127 | 0.98648 | 0 | 0.0091669 | 0 | 0.93721 | 0.21803 | 0 | 0 | 8 | 4.0326
IN049_Stn | 2478 | 29.4218 | 27.7996 | - | n.d. | 0.32493 | 27.0312 | - | 0.25448 | n.d. | 12.5251 | 2.6763 | n.d. | n.d. | 100.0334 | 3.9614 | 1.8884 | 0 | 0 | 0.012216 | 0.98293 | 0 | 0.010184 | 0 | 0.96815 | 0.1767 | 0 | 0 | 8 | 4.0386
IN049_Stn | 2479 | 29.5486 | 27.6837 | - | n.d. | 0.32278 | 27.0939 | - | 0.2492 | n.d. | 12.6384 | 3.1647 | n.d. | n.d. | 100.7013 | 3.9527 | 1.8683 | 0 | 0 | 0.012056 | 0.97882 | 0 | 0.0099079 | 0 | 0.97057 | 0.20759 | 0 | 0 | 8 | 4.0473
IN049_Stn | 2481 | 29.425 | 27.4356 | - | n.d. | 0.37241 | 26.8836 | - | 0.2536 | n.d. | 12.5615 | 3.497 | n.d. | n.d. | 100.4287 | 3.9475 | 1.8569 | 0 | 0 | 0.01395 | 0.97402 | 0 | 0.010112 | 0 | 0.96744 | 0.23005 | 0 | 0 | 8 | 4.0525
IN049_2000Xmap_Stn | 2598 | 29.3498 | 27.6649 | - | n.d. | 0.37981 | 27.1694 | - | 0.25565 | n.d. | 12.6288 | 2.8635 | n.d. | n.d. | 100.3119 | 3.9474 | 1.8772 | 0 | 0 | 0.014264 | 0.98689 | 0 | 0.010219 | 0 | 0.97511 | 0.18886 | 0 | 0 | 8 | 4.0526
Average |  | 29.5082 | 27.6129 |  | n.d. | 0.3334 | 27.014 |  | 0.23638 | n.d. | 12.528 | 3.1505 | n.d. | n.d. | 100.3833 | 3.9585 | 1.8689 | 0 | 0 | 0.012485 | 0.97872 | 0 | 0.0094263 | 0 | 0.9648 | 0.2072 | 0 | 0 | 8 | 4.0415
SD |  | 0.1219 | 0.12321 |  |  | 0.05988 | 0.098258 |  | 0.01979 |  | 0.16604 | 0.36508 |  |  | 0.37094 | 0.009457 | 0.012699 | 0 | 0 | 0.0022286 | 0.0060641 | 0 | 0.00080757 | 0 | 0.011132 | 0.023543 | 0 | 0 | 1.0415e-15 | 0.009457
Min |  | 29.3498 | 27.4356 |  |  | 0.18883 | 26.8647 |  | 0.20395 |  | 12.1019 | 2.6069 |  |  | 99.8473 | 3.9474 | 1.8529 | 0 | 0 | 0.0071127 | 0.97167 | 0 | 0.0080745 | 0 | 0.93721 | 0.17191 | 0 | 0 | 8 | 4.0269
Max |  | 29.7175 | 27.7996 |  |  | 0.39095 | 27.1694 |  | 0.25565 |  | 12.6384 | 3.6385 |  |  | 101.0618 | 3.9731 | 1.8884 | 0 | 0 | 0.014595 | 0.98689 | 0 | 0.010219 | 0 | 0.97511 | 0.23766 | 0 | 0 | 8 | 4.0526
n | 9
%RSD |  | 0.41312 | 0.44622 |  |  | 17.9602 | 0.36373 |  | 8.3722 |  | 1.3254 | 11.5879 |  |  | 0.36952
End member Stn |  | 29.83 | 29.56 |  |  |  | 27.61 |  |  |  | 12.99 |  |  |  | 99.99
Unk/ideal*100 |  | 98.9214 | 93.4129 |  |  |  | 97.8413 |  |  |  | 96.4431
Sphalerite
IN024_Sp | 2483 | 33.337 | 0.098415 | - | 0.26739 | 0.066594 | n.d. | - | n.d. | 0.037777 | 10.4876 | 56.0241 | n.d. | n.d. | 100.3189 | 0.99525 | 0.0014823 | 0 | 0.0022767 | 0.00055513 | 0 | 0 | 0 | 0.00051859 | 0.17975 | 0.82016 | 0 | 0 | 2 | 1.0047
IN024_Sp | 2484 | 33.5264 | 0.097198 | - | 0.29091 | 0.071298 | n.d. | - | n.d. | 0.038926 | 10.4084 | 55.763 | n.d. | n.d. | 100.1961 | 1.0006 | 0.0014635 | 0 | 0.002476 | 0.00059413 | 0 | 0 | 0 | 0.00053417 | 0.17833 | 0.81605 | 0 | 0 | 2 | 0.99945
IN024_Sp | 2485 | 33.4394 | 0.076349 | - | 0.29219 | 0.064311 | n.d. | - | n.d. | 0.028398 | 10.3559 | 56.1803 | n.d. | n.d. | 100.4368 | 0.99691 | 0.0011484 | 0 | 0.0024843 | 0.00053535 | 0 | 0 | 0 | 0.00038929 | 0.17724 | 0.82129 | 0 | 0 | 2 | 1.0031
IN024_Sp | 2486 | 33.4809 | 0.032112 | - | 0.26405 | 0.060083 | n.d. | - | n.d. | 0.046233 | 10.895 | 55.5635 | n.d. | n.d. | 100.3419 | 0.99777 | 0.00048281 | 0 | 0.0022442 | 0.00049996 | 0 | 0 | 0 | 0.00063354 | 0.1864 | 0.81197 | 0 | 0 | 2 | 1.0022
IN024_Sp | 2487 | 33.4847 | 0.053879 | - | 0.28125 | 0.068929 | n.d. | - | n.d. | 0.041754 | 10.394 | 55.7846 | n.d. | n.d. | 100.1091 | 1.0003 | 0.00081201 | 0 | 0.002396 | 0.00057494 | 0 | 0 | 0 | 0.00057352 | 0.17825 | 0.81714 | 0 | 0 | 2 | 0.99975
IN024_Sp | 2488 | 33.2418 | 0.031357 | - | 0.26966 | 0.065424 | n.d. | - | n.d. | 0.034413 | 10.2925 | 56.1447 | n.d. | n.d. | 100.0799 | 0.99513 | 0.00047359 | 0 | 0.0023023 | 0.00054687 | 0 | 0 | 0 | 0.0004737 | 0.17689 | 0.82418 | 0 | 0 | 2 | 1.0049
IN024_Sp | 2489 | 33.2554 | 1.5552 | - | 0.23739 | 0.088173 | 1.3736 | - | 0.080782 | 0.053543 | 11.188 | 52.4411 | n.d. | n.d. | 100.2731 | 0.99731 | 0.02353 | 0 | 0.0020303 | 0.00073834 | 0.011125 | 0 | 0.00072004 | 0.00073834 | 0.19262 | 0.77119 | 0 | 0 | 2 | 1.0027
IN024_Sp | 2490 | 33.5493 | 1.6008 | - | 0.2661 | 0.079289 | 0.79422 | - | n.d. | 0.048663 | 11.5399 | 52.4848 | n.d. | n.d. | 100.3631 | 1.0007 | 0.02409 | 0 | 0.0022636 | 0.00066035 | 0.0063978 | 0 | 0 | 0.00066741 | 0.1976 | 0.76765 | 0 | 0 | 2 | 0.99933
IN013_Sp | 2491 | 32.9721 | 0.12013 | - | 0.30788 | 0.17434 | n.d. | - | n.d. | 0.029591 | 9.239 | 57.278 | n.d. | n.d. | 100.121 | 0.99054 | 0.0018207 | 0 | 0.0026379 | 0.0014624 | 0 | 0 | 0 | 0.00040876 | 0.15934 | 0.84379 | 0 | 0 | 2 | 1.0095
IN013_Sp | 2492 | 33.3397 | 0.10403 | - | 0.32882 | 0.17085 | n.d. | - | n.d. | 0.031802 | 9.1492 | 57.2901 | n.d. | n.d. | 100.4145 | 0.9968 | 0.0015692 | 0 | 0.0028038 | 0.0014263 | 0 | 0 | 0 | 0.00043721 | 0.15704 | 0.83993 | 0 | 0 | 2 | 1.0032
IN013_Sp | 2493 | 33.066 | 0.48327 | - | 0.29366 | 0.15053 | n.d. | - | n.d. | 0.02873 | 8.9354 | 57.3762 | n.d. | n.d. | 100.3338 | 0.99128 | 0.0073093 | 0 | 0.0025108 | 0.00126 | 0 | 0 | 0 | 0.00039604 | 0.15378 | 0.84346 | 0 | 0 | 2 | 1.0087
IN013_Sp | 2494 | 33.3012 | 0.10689 | - | 0.31554 | 0.1541 | n.d. | - | n.d. | 0.029308 | 9.4281 | 56.8779 | n.d. | n.d. | 100.213 | 0.99697 | 0.0016145 | 0 | 0.0026941 | 0.0012882 | 0 | 0 | 0 | 0.00040345 | 0.16204 | 0.83499 | 0 | 0 | 2 | 1.003
IN013_Sp | 2495 | 33.1786 | 0.093072 | - | 0.33649 | 0.16392 | n.d. | - | n.d. | 0.029931 | 9.2988 | 57.0625 | n.d. | n.d. | 100.1633 | 0.99485 | 0.001408 | 0 | 0.0028775 | 0.0013724 | 0 | 0 | 0 | 0.00041267 | 0.16007 | 0.83901 | 0 | 0 | 2 | 1.0052
IN049_2000Xmap_Sp | 2599 | 33.2043 | 0.18296 | - | 0.27985 | 0.18393 | n.d. | - | n.d. | 0.036364 | 9.4665 | 56.5161 | n.d. | n.d. | 99.9121 | 0.99707 | 0.0027718 | 0 | 0.0023966 | 0.0015422 | 0.00034133 | 0 | 0 | 0.0005021 | 0.16319 | 0.83219 | 0 | 0 | 2 | 1.0029
Average |  | 33.3126 | 0.33112 |  | 0.28794 | 0.11156 | 0.15484 |  | n.d. | 0.036817 | 10.077 | 55.9134 | n.d. | n.d. | 100.234 | 0.99653 | 0.0049982 | 0 | 0.0024567 | 0.00093262 | 0.001276 | 0 | 5.1431e-05 | 0.00050634 | 0.17304 | 0.82022 | 0 | 0 | 2 | 1.0035
SD |  | 0.17364 | 0.53983 |  | 0.02734 | 0.050249 | 0.40967 |  |  | 0.0081426 | 0.82333 | 1.5841 |  |  | 0.14763 | 0.0030368 | 0.0081451 | 0 | 0.0002351 | 0.00042188 | 0.0033052 | 0 | 0.00019244 | 0.00011163 | 0.013863 | 0.023985 | 0 | 0 | 1.9475e-16 | 0.0030368
Min |  | 32.9721 | 0.031357 |  | 0.23739 | 0.060083 |  |  |  | 0.028398 | 8.9354 | 52.4411 |  |  | 99.9121 | 0.99054 | 0.00047359 | 0 | 0.0020303 | 0.00049996 | 0 | 0 | 0 | 0.00038929 | 0.15378 | 0.76765 | 0 | 0 | 2 | 0.99933
Max |  | 33.5493 | 1.6008 |  | 0.33649 | 0.18393 |  |  |  | 0.053543 | 11.5399 | 57.3762 |  |  | 100.4368 | 1.0007 | 0.02409 | 0 | 0.0028775 | 0.0015422 | 0.011125 | 0 | 0.00072004 | 0.00073834 | 0.1976 | 0.84379 | 0 | 0 | 2 | 1.0095
n | 14
%RSD |  | 0.52123 |  |  | 9.4949 | 45.0437 |  |  |  | 22.1166 | 8.1704 | 2.8331 |  |  | 0.14729
End member Sp |  | 32.9 | [9 empty] | 67.1 |  |  | 100
Unk/ideal*100 |  | 101.2542 | [9 empty] | 83.3284
Baal Gammon
Cassiterite | LINE | S | Cu | In | Sn | Se | Fe | Zn | O | TOTAL
BIN019_Cst | 2517 | n.d. | 0.24977 | n.d. | 78.6981 | n.d. | 0.14237 | n.d. | 21.3047 | 100.4398
BIN019_Cst | 2518 | n.d. | 0.2869 | n.d. | 78.4006 | 0.030077 | 0.26239 | n.d. | 21.2631 | 100.2633
BIN019_Cst | 2519 | n.d. | 0.16697 | n.d. | 77.82 | 0.039257 | 0.1595 | 0.15299 | 21.1204 | 99.4387
BIN019_Cst | 2520 | 0.035362 | 0.2526 | 0.014898 | 77.8444 | n.d. | 0.20885 | 0.40338 | 21.236 | 100.0034
BIN019_Cst | 2521 | n.d. | 0.46832 | 0.016317 | 78.5423 | 0.040879 | 0.34333 | 0.082761 | 21.3933 | 100.8599
BIN019_Cst | 2522 | n.d. | 0.5048 | 0.029206 | 78.0341 | 0.041243 | 0.66402 | n.d. | 21.3277 | 100.6122
BIN035_Cst | 2538 | n.d. | 0.20396 | n.d. | 78.9748 | 0.032112 | 0.44325 | 0.04137 | 21.465 | 101.1143
BIN035_Cst | 2539 | n.d. | 0.24275 | 0.027512 | 78.3145 | 0.042421 | 1.2071 | 0.052515 | 21.5551 | 101.4308
BIN035_Cst | 2540 | n.d. | 0.035717 | 0.022278 | 78.5515 | n.d. | 0.33402 | n.d. | 21.3036 | 100.2232
BIN035_Cst | 2541 | 0.030402 | 0.2008 | 0.018266 | 77.126 | n.d. | 0.43841 | n.d. | 20.9705 | 98.6764
BIN035_Cst | 2542 | n.d. | 0.19292 | n.d. | 78.5076 | n.d. | 0.42626 | 0.049101 | 21.3494 | 100.5103
Average |  | n.d. | 0.25505 | 0.01168 | 78.2558 | n.d. | 0.42086 | 0.071102 | 21.299 | 100.3247
SD |  |  | 0.13204 | 0.011948 | 0.51524 |  | 0.30127 | 0.1201 | 0.15828 | 0.76701
Min |  |  | 0.035717 | 0 | 77.126 |  | 0.14237 | 0 | 20.9705 | 98.6764
Max |  |  | 0.5048 | 0.029206 | 78.9748 |  | 1.2071 | 0.40338 | 21.5551 | 101.4308
n | 11
%RSD |  | Cu: 51.7697; Sn: 0.6584; Fe: 71.5835; O: 0.74313 | 0.76452
End member Cst |  | Sn: 78.77; O: 21.23 | 100
Unk/ideal*100 |  | Sn: 0.99347; O: 1.0032
n.d. = below detection limit
dash symbol indates element not measured
Secondary standards
SAMPLE | LINE | S | Cu | As | Cd | In | Sn | Pb | Ag | Ga | Fe | Zn | Sb | Co * | TOTAL | Co - uncorr'd
Pre-run
565_CP pre-run | 2421 | 34.7805 | 33.6834 | – | bd | bd | bd | – | bd | bd | 30.5573 | 0.089719 | bd | 0.020992 | 99.1319 | 0.053372
565_CP pre-run | 2422 | 34.5439 | 33.8621 | – | bd | bd | 0.065959 | – | bd | bd | 30.5294 | 0.054336 | bd | -0.00041 | 99.0553 | 0.031936
565_CP pre-run | 2423 | 34.6903 | 33.7232 | – | bd | bd | bd | – | bd | bd | 30.6686 | 0.063815 | bd | -0.00331 | 99.1426 | 0.029187
565_CP post-run | 2580 | 34.6577 | 33.9247 | – | bd | bd | bd | – | bd | bd | 30.6378 | 0.050498 | bd | -0.0123 | 99.2584 | 0.020168
565_CP post-run | 2581 | 34.5847 | 33.8594 | – | bd | bd | bd | – | bd | bd | 30.734 | 0.056348 | bd | -0.01939 | 99.2151 | 0.013178
565_CP post-run | 2582 | 34.5555 | 33.778 | – | bd | bd | bd | – | bd | bd | 30.8303 | 0.057171 | bd | 0.007169 | 99.2281 | 0.039838
Average |  | S: 34.6354; Cu: 33.8051; Fe: 30.6596; Zn: 0.061981 | -0.0012082 | 99.1719 | 0.03128
QUT database (nat; UoMelb) |  | S: 34.55; Cu: 34.43; Fe: 30.57 |  | 99.58
815_ZnS pre-run | 2424 | 32.7148 | bd | – | 0.093559 | bd | 0.045808 | – | bd | 0.024916 | 0.080201 | 67.3711 | bd | bd | 100.3304
815_ZnS pre-run | 2425 | 32.8891 | bd | – | 0.08543 | bd | bd | – | bd | 0.043451 | 0.07245 | 67.329 | bd | bd | 100.4194
815_ZnS pre-run | 2426 | 32.9751 | bd | – | 0.058009 | bd | bd | – | bd | 0.050321 | 0.083185 | 67.4511 | bd | bd | 100.6177
815_ZnS post-run | 2577 | 32.7279 | bd | – | 0.081327 | bd | bd | – | bd | 0.068796 | 0.076298 | 67.3742 | bd | bd | 100.3285
815_ZnS post-run | 2578 | 32.9744 | bd | – | 0.079184 | bd | bd | – | bd | 0.025953 | 0.066898 | 67.5322 | bd | bd | 100.6786
815_ZnS post-run | 2579 | 32.8011 | bd | – | 0.040248 | bd | bd | – | bd | 0.025615 | 0.09281 | 67.4335 | bd | bd | 100.3933
Average |  | S: 32.8471; Cd: 0.072959; Ga: 0.039842; Fe: 0.07864; Zn: 67.4152 |  | 100.4613
Stoichiometric (nat) |  | S: 32.91; Zn: 67.09 |  | 100
842_PbS pre-run | 2431 | 13.7667 | bd | – | – | bd | bd | 85.7138 | bd | – | bd | bd | bd | bd | 99.4805
842_PbS pre-run | 2432 | 13.5319 | bd | – | – | bd | bd | 86.0652 | bd | – | bd | bd | bd | bd | 99.5971
842_PbS pre-run | 2433 | 13.6948 | bd | – | – | bd | bd | 86.0355 | bd | – | bd | bd | 0.042098 | bd | 99.7724
842_PbS post-run | 2568 | 13.4949 | bd | – | – | bd | bd | 85.6373 | bd | – | 0.033511 | bd | 0.067182 | bd | 99.2329
842_PbS post-run | 2569 | 13.6318 | bd | – | – | bd | 0.085606 | 86.1443 | bd | – | bd | bd | bd | bd | 99.8617
842_PbS post-run | 2570 | 13.7242 | bd | – | – | bd | 0.099441 | 85.8469 | bd | – | bd | bd | 0.069264 | bd | 99.7398
Average |  | S: 13.6407; Pb: 85.9072 |  | 99.6141
Stoichiometric (nat) |  | S: 13.4; Pb: 86.6 |  | 100
Co - uncorr'd
719_AsP pre-run | 2440 | 18.9315 | bd | 45.8315 | bd | bd | 0.078076 | – | bd | bd | 35.6587 | bd | bd | -0.01762 | 100.4822 | 0.020163
719_AsP pre-run | 2441 | 19.5493 | bd | 45.3279 | bd | bd | 0.051488 | – | bd | bd | 35.9775 | bd | bd | 0.005454 | 100.9116 | 0.043566
719_AsP pre-run | 2442 | 19.2799 | bd | 45.2792 | bd | bd | 0.060954 | – | bd | bd | 35.8086 | bd | bd | -0.00399 | 100.4247 | 0.033947
719_AsP post-run | 2583 | 19.1968 | bd | 45.8166 | bd | bd | 0.047335 | – | bd | bd | 35.6727 | bd | bd | 0.005061 | 100.7385 | 0.04286
719_AsP post-run | 2584 | 19.3724 | bd | 45.8988 | bd | bd | bd | – | bd | bd | 35.8204 | 0.033587 | bd | -0.01526 | 101.1099 | 0.022699
719_AsP post-run | 2585 | 19.4326 | bd | 45.3231 | bd | bd | 0.058179 | – | bd | 0.015265 | 35.7386 | bd | bd | -0.0009 | 100.5668 | 0.036972
Average |  | S: 19.2937; As: 45.5795; Sn: 0.059206; Fe: 35.7794 | -0.0045425 | 100.7056 | 0.033368
Astimex |  | S: 19.28; As: 46.1; Fe: 34.16 | 0.02 | 99.56
SAMPLE | LINE | S | Cu | In* | Sn | Se | Fe | Zn | O | TOTAL |  | In - uncorr'd
829_SnO2 pre-run | 2434 | bd | bd | -0.00257 | 78.9655 | bd | bd | bd | 21.2982 | 100.2611 |  | 0.083094
829_SnO2 pre-run | 2435 | bd | bd | -0.00148 | 78.5173 | bd | bd | bd | 21.3325 | 99.8483 |  | 0.083706
829_SnO2 pre-run | 2436 | bd | bd | -0.0014 | 78.6437 | 0.053061 | bd | bd | 21.2567 | 99.9521 |  | 0.083918
829_SnO2 post-run | 2574 | bd | bd | -0.00721 | 78.415 | bd | bd | bd | 21.1515 | 99.5593 |  | 0.077867
829_SnO2 post-run | 2575 | bd | bd | -0.00876 | 78.8046 | bd | bd | bd | 21.2364 | 100.0322 |  | 0.076737
829_SnO2 post-run | 2576 | bd | bd | -0.01425 | 78.424 | bd | bd | bd | 21.2589 | 99.6686 |  | 0.070829
Average |  | As: -0.005945; Cd: 78.6283; Ag: 21.2557; Ga: 99.8869; Zn: 0.079358
Stiochiometric (nat) |  | Cd: 78.76; Ag: 21.24; Ga: 100
* Red coloring indicates raw interference-corrected results. Values are below detection, at or near zero for cobalt and indium (interfered by Fe and Sn respectively)

## Standards
Appendix 1. X-ray lines, configuration of analysing crystals on WD spectrometers, calibration standards, count times on unknowns, and detection limits for each mineral phase in the FE-EPMA setup (field-emission electron probe microanalysis)
[6 empty] | X-ray counts acquired in phase (Y/N) * |  |  |  |  | Detection limits (single point 3s – 99% CI)
X-ray line | Spectrometer | Analysing crystal | Analysis order on spectrometer | Calibration standard | On=Off-peak counting time (s) | Sp; Cp; Stn; Pyh | Apy | Mag | Gn | Cst | Sp | Cp | Stn | Pyh | Apy | Mag | Gn | Cst
Sn La | 1 | PETJ | 1 | Sn metal 1,A | 30 | Y | Y | N | Y | Y | 360 | 330 | 370 | 330 | 350 | – | 550 | 390
Ag La | 1 | PETJ | 2 | Ag metal 1 | 120 | Y | Y | N | Y | Y | 480 | 460 | 480 | 450 | 490 | – | 820 | 440
Pb Ma | 1 | PETJ | 3 | PbCO3 (nat; Tseum, Namibia)1 | 60 | N | N | N | Y | N | – | – | – | – | – | – | 530 | –
S Ka | 1 | PETJ | 4 | troilite (nat) 1, B | 10 | Y | Y | Y | Y | Y | 290 | 270 | 280 | 250 | 310 | 240 | 340 | 290
Ga Ka | 2 | LIFL | 2 | Ga arsenide 2 | 40 | Y | Y | N | N | N | 150 | 150 | 160 | 150 | 140 | – | – | –
Cu Ka | 2 | LIFL | 3 | Cu metal 1 | 20 | Y | Y | Y | Y | Y | 150 | 140 | 150 | 140 | 150 | 130 | 170 | 160
Co Ka | 2 | LIFL | 5 | Co metal 1 | 10 | Y | Y | Y | Y | N | 150 | 150 | 150 | 160 | 170 | 150 | 210 | –
Se La | 3 | TAP | 1 | Bi selenide 2 | 40 | Y | Y | N | Y | Y | 310 | 270 | 290 | 240 | 390 | – | 280 | 300
As Lb | 3 | TAP | 2 | Ga arsenide 2 | 80 | N | Y | N | N | N | – | – | – | – | 300 | – | – | –
Zn Ka | 4 | LIFH | 1 | ZnS (syn) 1 | 30 | Y | Y | Y | Y | Y | 200 | 190 | 200 | 190 | 190 | 180 | 230 | 210
Fe Ka | 4 | LIFH | 2 | troilite (nat) 1; hematite 2 | 10 | Y | Y | Y | Y | Y | 180 | 180 | 190 | 190 | 200 | 180 | 240 | 220
Sb La | 5 | PETH | 1 | Stibnite 2 | 30 | Y | Y | N | Y | N | 220 | 210 | 230 | 210 | 220 | – | 370 | –
In La | 5 | PETH | 2 | In metal 1, C | 60 | Y | Y | Y | Y | Y | 130 | 130 | 130 | 130 | 130 | 110 | 200 | 140
Cd La | 5 | PETH | 3 | Cd metal 1 | 60 | Y | Y | N | N | Y | 290 | 280 | 300 | 270 | 300 | – | – | 290
Calibration standards:
1 In-house – pure metals; synthetic (syn) and natural (nat) materials (troilite used for sulfides, hematite for oxides)
2 ASTIMEX
3 National Bureau of Standards CRM
A,B,C Interference standards for In, Co and Cd respectively
* Mineral abbreviations:
Sp = sphalerite; Cp = chalcopyrite; Stn = stannite; Pyh = pyrrhotite; Mag = magnetite; Gn = galena; Cst = cassiterite
Ge, Bi, Ni, Si, Al, Mg, Mn, Ti and Cl measured but below detection