## Samples
Sample ID	Relative location
Baal Gammon
BIN030	Massive sufides from the meta-sandstone with late arsenopyrite
BIN042	Massive sufides from the meta-sandstone with late arsenopyrite
BIN019	Massive sulfides occurring at the contact of quartz-feldspar porphyry and meta-sandstone
BIN035	Semi-massive sulfides that cross-cut UNA Porphyry
Isabel
IN024	Sulfide from hydrothermal breccia
IN013	Type I sulfide vein
IN049	Type II sulfide vein

## Sulphides and Oxides
EPMA data		Element wt %					Formula (normalized to # atoms)
SAMPLE	LINE	S	Cu	As	Cd	In	Sn	Pb	Ag	Ga	Fe	Zn	Sb	Co	TOTAL		S	Cu	As	Cd	In	Sn	Pb	Ag	Ga	Fe	Zn	Sb	Co	SUM		Cation Sum

Baal Gammon (BIN)
Arsenopyrite
BIN030_Apy	2443	20.1	n.d.	44.0	n.d.	n.d.	n.d.	-	n.d.	n.d.	36.4	n.d.	n.d.	n.d.	100.4		1.008	0.000	0.944	0.000	0.000	0.000	0.000	0.000	0.000	1.048	0.000	0.000	0.000	3.000		1.992
BIN030_Apy	2444	19.6	n.d.	44.5	n.d.	n.d.	n.d.	-	n.d.	n.d.	36.2	n.d.	n.d.	n.d.	100.3		0.989	0.000	0.962	0.000	0.000	0.000	0.000	0.000	0.000	1.049	0.000	0.000	0.000	3.000		2.011
BIN030_Apy	2445	19.4	n.d.	44.7	n.d.	n.d.	n.d.	-	n.d.	n.d.	36.0	n.d.	0.10	n.d.	100.2		0.982	0.000	0.970	0.000	0.000	0.000	0.000	0.000	0.000	1.047	0.000	0.001	0.000	3.000		2.018
BIN030_Apy	2446	20.0	n.d.	44.5	n.d.	n.d.	0.05	-	n.d.	n.d.	36.1	n.d.	0.07	n.d.	100.8		1.002	0.000	0.956	0.000	0.000	0.001	0.000	0.000	0.000	1.040	0.000	0.001	0.000	3.000		1.998
BIN030_Apy	2447	19.6	0.02	44.9	n.d.	n.d.	n.d.	-	n.d.	n.d.	36.1	n.d.	0.03	n.d.	100.7		0.987	0.001	0.968	0.000	0.000	0.000	0.000	0.000	0.000	1.044	0.000	0.000	0.000	3.000		2.013
BIN042_Apy	2448	19.9	n.d.	44.5	n.d.	n.d.	0.04	-	n.d.	n.d.	36.2	n.d.	n.d.	0.03	100.7		1.000	0.000	0.957	0.000	0.000	0.001	0.000	0.000	0.000	1.042	0.000	0.000	0.001	3.000		2.000
BIN042_Apy	2449	19.9	n.d.	44.4	n.d.	n.d.	n.d.	-	n.d.	n.d.	36.1	n.d.	n.d.	0.33	100.8		0.999	0.000	0.953	0.000	0.000	0.000	0.000	0.000	0.000	1.039	0.000	0.000	0.009	3.000		2.001
BIN042_Apy	2450	19.8	n.d.	44.7	n.d.	n.d.	n.d.	-	n.d.	n.d.	36.1	n.d.	0.14	n.d.	100.8		0.994	0.000	0.962	0.000	0.000	0.000	0.000	0.000	0.000	1.042	0.000	0.002	0.000	3.000		2.006
BIN042_Apy	2451	19.7	n.d.	45.4	n.d.	n.d.	0.05	-	n.d.	n.d.	36.32	n.d.	0.07	n.d.	101.5		0.985	0.000	0.971	0.000	0.000	0.001	0.000	0.000	0.000	1.043	0.000	0.001	0.000	3.000		2.015
BIN042_Apy	2452	19.7	n.d.	44.8	n.d.	n.d.	n.d.	-	n.d.	n.d.	35.6	n.d.	0.07	0.33	100.5		0.992	0.000	0.967	0.000	0.000	0.000	0.000	0.000	0.000	1.031	0.000	0.001	0.009	3.000		2.008
Average		19.8	n.d.	44.7	n.d.	n.d.	n.d.		n.d.	n.d.	36.1	n.d.	0.05	0.07	100.7		0.994	0.000	0.961	0.000	0.000	0.000	0.000	0.000	0.000	1.043	0.000	0.001	0.002	3.000		2.006
SD		0.2		0.4					0.2		0.05	0.14	0.4		0.008	0.000	0.008	0.000	0.000	0.000	0.000	0.000	0.000	0.005	0.000	0.001	0.004	0.000		0.008
Min		19.4		44.0					35.6		0.00	0.00	100.2		0.982	0.000	0.944	0.000	0.000	0.000	0.000	0.000	0.000	1.031	0.000	0.000	0.000	3.000		1.992
Max		20.1		45.4					36.4		0.14	0.33	101.5		1.008	0.001	0.971	0.000	0.000	0.001	0.000	0.000	0.000	1.049	0.000	0.002	0.009	3.000		2.018
n	10
%RSD		1.1		0.8					0.6				0.4
End member_Apy		19.7		46.0					34.3
Unk/ideal*100		100.358557643474		97.0					105.280174927114

Pyrrhotite					Pyrrhotite formula normalized to 1 atom S
BIN019_Po	2496	39.0	n.d.	-	n.d.	n.d.	n.d.	-	n.d.	n.d.	61.6	n.d.	n.d.	n.d.	100.6		1.000	0.000	0.000	0.000	0.000	0.000	0.000	0.000	0.000	0.905	0.000	0.000	0.000	1.905		0.905
BIN019_Po	2497	39.1	n.d.	-	n.d.	n.d.	n.d.	-	n.d.	n.d.	61.9	0.03	n.d.	n.d.	101.0		1.000	0.000	0.000	0.000	0.000	0.000	0.000	0.000	0.000	0.909	0.000	0.000	0.000	1.910		0.910
BIN019_Po	2498	38.9	n.d.	-	n.d.	n.d.	0.07	-	n.d.	n.d.	61.3	n.d.	n.d.	n.d.	100.3		1.000	0.000	0.000	0.000	0.000	0.000	0.000	0.000	0.000	0.904	0.000	0.000	0.000	1.905		0.905
BIN019_Po	2499	38.9	n.d.	-	n.d.	n.d.	n.d.	-	n.d.	n.d.	61.5	n.d.	n.d.	0.03	100.5		1.000	0.000	0.000	0.000	0.000	0.000	0.000	0.000	0.000	0.907	0.000	0.000	0.000	1.908		0.908
BIN019_Po	2500	38.9	n.d.	-	n.d.	n.d.	0.05	-	n.d.	n.d.	61.8	0.02	n.d.	n.d.	100.8		1.000	0.000	0.000	0.000	0.000	0.000	0.000	0.000	0.000	0.911	0.000	0.000	0.000	1.912		0.912
BIN019_Po	2501	39.3	0.02	-	n.d.	n.d.	n.d.	-	n.d.	n.d.	60.6	0.05	n.d.	n.d.	99.9		1.000	0.000	0.000	0.000	0.000	0.000	0.000	0.000	0.000	0.886	0.001	0.000	0.000	1.887		0.887
BIN035_Po	2502	39.6	0.03	-	n.d.	n.d.	n.d.	-	n.d.	n.d.	60.7	0.02	n.d.	n.d.	100.3		1.000	0.000	0.000	0.000	0.000	0.000	0.000	0.000	0.000	0.880	0.000	0.000	0.000	1.880		0.880
BIN035_Po	2503	39.7	0.02	-	n.d.	n.d.	0.04	-	n.d.	n.d.	60.6	0.02	n.d.	n.d.	100.4		1.000	0.000	0.000	0.000	0.000	0.000	0.000	0.000	0.000	0.876	0.000	0.000	0.000	1.877		0.877
BIN035_Po	2504	40.0	0.01	-	n.d.	n.d.	n.d.	-	n.d.	n.d.	61.0	0.05	n.d.	n.d.	101.1		1.000	0.000	0.000	0.000	0.000	0.000	0.000	0.000	0.000	0.874	0.001	0.000	0.000	1.875		0.875
BIN035_Po	2505	40.0	0.07	-	n.d.	n.d.	n.d.	-	n.d.	n.d.	60.7	0.02	n.d.	0.03	100.8		1.000	0.001	0.000	0.000	0.000	0.000	0.000	0.000	0.000	0.872	0.000	0.000	0.000	1.873		0.873
BIN035_Po	2506	39.2	0.02	-	n.d.	n.d.	0.05	-	n.d.	n.d.	60.3	0.14	n.d.	0.03	99.7		1.000	0.000	0.000	0.000	0.000	0.000	0.000	0.000	0.000	0.883	0.002	0.000	0.000	1.886		0.886
BIN035_ZnS_6kVmap_Po	2605	39.2	0.29	-	n.d.	n.d.	n.d.	-	n.d.	n.d.	59.9	0.67	n.d.	0.02	100.1		1.000	0.004	0.000	0.000	0.000	0.000	0.000	0.000	0.000	0.876	0.008	0.000	0.000	1.888		0.888
BIN035_2000Xmap_Po	2595	39.8	0.36	-	n.d.	n.d.	n.d.	-	n.d.	n.d.	60.7	0.04	n.d.	n.d.	100.9		1.000	0.005	0.000	0.000	0.000	0.000	0.000	0.000	0.000	0.877	0.000	0.000	0.000	1.882		0.882
Average		39.4	0.06		n.d.	n.d.	n.d.		n.d.	n.d.	61.0	0.08	n.d.	n.d.	100.5		1.000	0.001	0.000	0.000	0.000	0.000	0.000	0.000	0.000	0.889	0.001	0.000	0.000	1.891		0.891
SD		0.4	0.12					0.6	0.18			0.4		0.000	0.002	0.000	0.000	0.000	0.000	0.000	0.000	0.000	0.015	0.002	0.000	0.000	0.014		0.014
Min		38.9	0.00					59.9	0.00			99.7		1.000	0.000	0.000	0.000	0.000	0.000	0.000	0.000	0.000	0.872	0.000	0.000	0.000	1.873		0.873
Max		40.0	0.36					61.9	0.67			101.1		1.000	0.005	0.000	0.000	0.000	0.000	0.000	0.000	0.000	0.911	0.008	0.000	0.000	1.912		0.912
n	13
%RSD		1.0	185.0					1.0				0.4
End member Po		36.47–40.89					59.11–63.53
Unk/ideal*100

Chalcopyrite
BIN035_Ccp	2507	34.2	33.8	-	n.d.	0.08	0.07	-	0.05	n.d.	30.3	0.15	n.d.	n.d.	98.7		1.990	0.990	0.000	0.000	0.001	0.001	0.000	0.001	0.000	1.012	0.004	0.000	0.000	4.000		2.010
BIN035_Ccp	2508	34.3	33.8	-	n.d.	0.08	0.12	-	0.05	n.d.	30.6	0.11	n.d.	n.d.	99.0		1.987	0.987	0.000	0.000	0.001	0.002	0.000	0.001	0.000	1.019	0.003	0.000	0.000	4.000		2.013
BIN035_Ccp	2509	34.5	33.7	-	n.d.	0.08	0.11	-	0.11	n.d.	30.9	0.06	n.d.	n.d.	99.5		1.990	0.981	0.000	0.000	0.001	0.002	0.000	0.002	0.000	1.022	0.002	0.000	0.000	4.000		2.010
BIN035_Ccp	2510	34.5	33.6	-	n.d.	0.08	0.08	-	n.d.	n.d.	30.6	0.08	n.d.	n.d.	98.9		1.996	0.981	0.000	0.000	0.001	0.001	0.000	0.000	0.000	1.017	0.002	0.000	0.000	4.000		2.004
BIN035_Ccp	2511	34.4	33.6	-	n.d.	0.08	0.10	-	0.07	n.d.	30.3	0.06	n.d.	n.d.	98.6		1.998	0.984	0.000	0.000	0.001	0.002	0.000	0.001	0.000	1.012	0.002	0.000	0.000	4.000		2.002
BIN019_Ccp	2512	34.3	33.4	-	n.d.	0.11	0.15	-	n.d.	n.d.	30.7	0.06	n.d.	n.d.	98.8		1.993	0.978	0.000	0.000	0.002	0.002	0.000	0.000	0.000	1.024	0.002	0.000	0.000	4.000		2.007
BIN019_Ccp	2513	34.4	33.2	-	n.d.	0.12	0.27	-	n.d.	n.d.	30.6	0.10	n.d.	n.d.	98.7		2.000	0.972	0.000	0.000	0.002	0.004	0.000	0.000	0.000	1.020	0.003	0.000	0.000	4.000		2.000
BIN019_Ccp	2514	34.5	32.8	-	n.d.	0.19	0.26	-	0.10	n.d.	30.6	0.20	n.d.	n.d.	98.7		2.004	0.961	0.000	0.000	0.003	0.004	0.000	0.002	0.000	1.020	0.006	0.000	0.000	4.000		1.996
BIN035_maparea1_Ccp	2592	34.2	33.6	-	n.d.	0.10	0.18	-	n.d.	n.d.	30.4	0.10	n.d.	n.d.	98.6		1.990	0.986	0.000	0.000	0.002	0.003	0.000	0.000	0.000	1.017	0.003	0.000	0.000	4.000		2.010
BIN035_ZnS_6kVmap_Ccp	2604	34.3	33.0	-	n.d.	0.09	0.13	-	0.06	n.d.	30.5	0.66	n.d.	n.d.	98.8		1.994	0.966	0.000	0.000	0.002	0.002	0.000	0.001	0.000	1.017	0.019	0.000	0.000	4.000		2.006
Average		34.4	33.4		n.d.	0.10	0.15		0.04	n.d.	30.6	0.16	n.d.	n.d.	98.8		1.994	0.979	0.000	0.000	0.002	0.002	0.000	0.001	0.000	1.018	0.004	0.000	0.000	4.000		2.006
SD		0.1	0.3			0.04	0.07		0.04		0.2	0.18			0.3		0.005	0.010	0.000	0.000	0.001	0.001	0.000	0.001	0.000	0.004	0.005	0.000	0.000	0.000		0.005
Min		34.2	32.8			0.08	0.07		0.00		30.3	0.06			98.6		1.987	0.961	0.000	0.000	0.001	0.001	0.000	0.000	0.000	1.012	0.002	0.000	0.000	4.000		1.996
Max		34.5	33.8			0.19	0.27		0.11		30.9	0.66			99.5		2.004	0.990	0.000	0.000	0.003	0.004	0.000	0.002	0.000	1.024	0.019	0.000	0.000	4.000		2.013
n	10
%RSD		0.3	1.0			35.5	47.6		98.8		0.6	116.3			0.3
End member Ccp		34.9	34.6					30.4				100.0
Unk/ideal*100		98.4	96.6					100.5

Stannite
BIN019_Stn	2524	29.5	26.5	-	n.d.	1.07	26.1	-	0.12	n.d.	12.5	2.74	n.d.	n.d.	98.5		4.014	1.820	0.000	0.000	0.041	0.961	0.000	0.005	0.000	0.977	0.183	0.000	0.000	8.000		3.986
BIN019_Stn	2527	29.4	26.2	-	n.d.	2.18	24.8	-	0.11	n.d.	13.7	2.64	n.d.	n.d.	99.1		3.980	1.789	0.000	0.000	0.082	0.908	0.000	0.004	0.000	1.061	0.175	0.000	0.000	8.000		4.020
BIN019_Stn	2525	29.5	27.5	-	n.d.	0.26	27.5	-	0.05	n.d.	12.8	1.63	n.d.	n.d.	99.3		3.998	1.882	0.000	0.000	0.010	1.004	0.000	0.002	0.000	0.996	0.108	0.000	0.000	8.000		4.002
BIN019_Stn	2528	29.6	27.5	-	n.d.	0.10	26.8	-	n.d.	n.d.	13.3	2.22	n.d.	n.d.	99.5		3.987	1.866	0.000	0.000	0.004	0.973	0.000	0.000	0.000	1.024	0.146	0.000	0.000	8.000		4.013
BIN019_Stn	2532	29.4	27.9	-	n.d.	0.57	27.2	-	0.07	n.d.	13.0	1.40	n.d.	n.d.	99.5		3.977	1.903	0.000	0.000	0.022	0.995	0.000	0.003	0.000	1.007	0.093	0.000	0.000	8.000		4.023
BIN019_Stn	2529	29.5	27.7	-	n.d.	0.72	26.9	-	0.06	n.d.	13.0	1.73	n.d.	n.d.	99.7		3.982	1.888	0.000	0.000	0.027	0.981	0.000	0.002	0.000	1.005	0.114	0.000	0.000	8.000		4.018
Average		29.5	27.2		n.d.	0.82	26.6		0.07	n.d.	13.0	2.06	n.d.	n.d.	99.3		3.990	1.858	0.000	0.000	0.031	0.970	0.000	0.003	0.000	1.012	0.137	0.000	0.000	8.000		4.010
SD		0.1	0.7			0.75	1.0		0.04		0.4	0.56			0.4		0.014	0.044	0.000	0.000	0.028	0.034	0.000	0.002	0.000	0.029	0.037	0.000	0.000	0.000		0.014
Min		29.4	26.2			0.10	24.8		0.00		12.5	1.40			98.5		3.977	1.789	0.000	0.000	0.004	0.908	0.000	0.000	0.000	0.977	0.093	0.000	0.000	8.000		3.986
Max		29.6	27.9			2.18	27.5		0.12		13.7	2.74			99.7		4.014	1.903	0.000	0.000	0.082	1.004	0.000	0.005	0.000	1.061	0.183	0.000	0.000	8.000		4.023
n	6
%RSD		0.3	2.5			91.7	3.6		64.5		3.0	27.1			0.4
End member Stn		29.8	29.6				27.6				13.0				100.0
Unk/ideal*100		98.9	92.1				96.2				100.3

Kesterite
BIN019_In-rich-Kes	2553	31.3	10.00	-	0.29	10.60	4.93	-	n.d.	n.d.	12.6	31.3	0.07	n.d.	101.1		3.955	0.637	0.000	0.010	0.374	0.168	0.000	0.000	0.000	0.916	1.937	0.002	0.000	8.000		4.045
BIN019_In-rich-Kes	2555	32.3	10.24	-	0.30	8.93	2.49	-	n.d.	n.d.	13.2	33.5	0.08	0.03	101.1		3.988	0.638	0.000	0.011	0.308	0.083	0.000	0.000	0.000	0.938	2.029	0.003	0.002	8.000		4.012
BIN019_In-rich-Kes	2557	31.9	8.03	-	0.27	7.09	4.48	-	n.d.	0.02	12.6	36.8	0.05	n.d.	101.2		3.957	0.502	0.000	0.010	0.246	0.150	0.000	0.000	0.001	0.897	2.236	0.001	0.000	8.000		4.043
BIN019_In-rich-Kes	2558	31.9	12.67	-	0.20	4.36	7.52	-	0.07	n.d.	16.1	26.6	0.03	n.d.	99.4		3.997	0.800	0.000	0.007	0.152	0.254	0.000	0.003	0.000	1.154	1.632	0.001	0.000	8.000		4.003
BIN019_In-rich-Kes	2560	31.9	10.89	-	0.23	8.23	6.75	-	0.08	0.02	18.9	24.5	0.07	n.d.	101.5		3.961	0.682	0.000	0.008	0.285	0.226	0.000	0.003	0.001	1.344	1.488	0.002	0.000	8.000		4.039
BIN019_In-rich-Kes	2590	31.2	10.43	-	0.29	10.54	5.33	-	n.d.	0.02	12.5	30.6	0.08	0.02	101.1		3.953	0.666	0.000	0.010	0.373	0.182	0.000	0.000	0.001	0.909	1.901	0.003	0.001	8.000		4.047
BIN035_ZnS_6kVmap_Stn-Kes	2606	31.8	9.63	-	0.29	6.26	1.79	-	0.08	n.d.	12.5	36.0	0.03	0.03	98.5		3.986	0.608	0.000	0.010	0.219	0.060	0.000	0.003	0.000	0.900	2.210	0.001	0.002	8.000		4.014
Average		31.8	10.3		0.27	8.00	4.76		n.d.	n.d.	14.1	31.3	0.06	n.d.	100.6		3.971	0.648	0.000	0.010	0.279	0.161	0.000	0.001	0.000	1.008	1.919	0.002	0.001	8.000		4.029
SD		0.4	1.39		0.04	2.28	2.08				2.5	4.6	0.02		1.1		0.018	0.089	0.000	0.001	0.081	0.070	0.000	0.002	0.001	0.174	0.279	0.001	0.001	0.000		0.018
Min		31.2	8.03		0.20	4.36	1.79				12.5	24.5	0.03		98.5		3.953	0.502	0.000	0.007	0.152	0.060	0.000	0.000	0.000	0.897	1.488	0.001	0.000	8.000		4.003
Max		32.3	12.7		0.30	10.6	7.52				18.9	36.8	0.08		101.5		3.997	0.800	0.000	0.011	0.374	0.254	0.000	0.003	0.001	1.344	2.236	0.003	0.002	8.000		4.047
n	7
%RSD		1.2	13.6		13.2	28.5	43.8				17.6	14.7			1.1
End member Kes		29.2	28.9				27.0					14.9			100.0

Sphalerite
BIN019_maplocation2_Sp	2591	33.1	2.18	-	0.31	0.28	n.d.	-	n.d.	0.03	11.06	52.3	n.d.	n.d.	99.3		0.998	0.033	0.000	0.003	0.002	0.000	0.000	0.000	0.000	0.191	0.773	0.000	0.000	2.000		1.002
BIN019_Sp	2533	33.2	2.69	-	0.33	0.81	n.d.	-	n.d.	0.03	9.78	53.4	n.d.	n.d.	100.2		0.996	0.041	0.000	0.003	0.007	0.000	0.000	0.000	0.000	0.168	0.785	0.000	0.000	2.000		1.004
BIN019_Sp	2534	33.3	0.72	-	0.34	0.26	n.d.	-	n.d.	0.04	10.99	54.3	n.d.	n.d.	100.0		0.997	0.011	0.000	0.003	0.002	0.000	0.000	0.000	0.000	0.189	0.798	0.000	0.000	2.000		1.003
BIN019_Sp	2535	33.3	0.57	-	0.32	0.30	0.04	-	n.d.	0.03	9.45	56.0	n.d.	0.02	100.0		0.998	0.009	0.000	0.003	0.002	0.000	0.000	0.000	0.000	0.163	0.824	0.000	0.000	2.000		1.002
BIN019_Sp	2536	33.2	1.52	-	0.34	0.31	n.d.	-	n.d.	0.04	9.99	54.2	n.d.	n.d.	99.6		0.998	0.023	0.000	0.003	0.003	0.000	0.000	0.000	0.001	0.173	0.800	0.000	0.000	2.000		1.002
BIN019_Sp	2537	33.3	1.77	-	0.29	0.28	n.d.	-	n.d.	0.03	11.64	51.8	n.d.	n.d.	99.1		1.002	0.027	0.000	0.003	0.002	0.000	0.000	0.000	0.000	0.201	0.764	0.000	0.000	2.000		0.998
BIN035_Sp	2543	33.4	0.18	-	0.31	0.26	n.d.	-	n.d.	0.04	12.45	53.2	n.d.	n.d.	99.8		0.998	0.003	0.000	0.003	0.002	0.000	0.000	0.000	0.001	0.214	0.780	0.000	0.000	2.000		1.002
BIN035_Sp	2544	33.4	0.13	-	0.31	0.15	n.d.	-	n.d.	0.03	11.68	54.1	n.d.	n.d.	99.8		1.000	0.002	0.000	0.003	0.001	0.000	0.000	0.000	0.000	0.201	0.794	0.000	0.000	2.000		1.000
BIN035_Sp	2545	33.3	0.14	-	0.27	0.22	0.04	-	n.d.	0.05	12.12	53.7	n.d.	n.d.	99.9		0.997	0.002	0.000	0.002	0.002	0.000	0.000	0.000	0.001	0.208	0.788	0.000	0.000	2.000		1.003
BIN035_Sp	2546	33.1	0.71	-	0.38	0.73	n.d.	-	n.d.	0.03	10.13	55.2	n.d.	n.d.	100.3		0.992	0.011	0.000	0.003	0.006	0.000	0.000	0.000	0.000	0.175	0.813	0.000	0.000	2.000		1.008
BIN035_Sp	2547	33.4	0.15	-	0.32	0.23	n.d.	-	n.d.	0.03	12.42	53.3	n.d.	n.d.	99.9		0.998	0.002	0.000	0.003	0.002	0.000	0.000	0.000	0.000	0.213	0.782	0.000	0.000	2.000		1.002
BIN035_Sp	2548	33.3	4.69	-	0.38	1.54	0.14	-	n.d.	0.03	10.54	50.2	n.d.	0.02	100.8		0.995	0.071	0.000	0.003	0.013	0.001	0.000	0.000	0.000	0.181	0.735	0.000	0.000	2.000		1.005
BIN035_Sp	2549	32.9	4.32	-	0.35	1.71	n.d.	-	n.d.	0.03	10.33	49.9	n.d.	n.d.	99.5		0.995	0.066	0.000	0.003	0.014	0.000	0.000	0.000	0.000	0.180	0.741	0.000	0.000	2.000		1.005
BIN035_Sp	2550	33.2	3.75	-	0.37	1.10	n.d.	-	n.d.	0.04	10.67	51.3	n.d.	n.d.	100.4		0.993	0.057	0.000	0.003	0.009	0.000	0.000	0.000	0.001	0.184	0.754	0.000	0.000	2.000		1.007
BIN035_Sp	2551	33.8	13.91	-	0.23	1.15	0.11	-	n.d.	0.02	16.34	35.7	n.d.	n.d.	101.3		0.992	0.206	0.000	0.002	0.009	0.001	0.000	0.000	0.000	0.275	0.514	0.000	0.000	2.000		1.008
BIN035_2000Xmap area_rim_Sp	2593	33.3	0.26	-	0.31	0.16	n.d.	-	n.d.	0.03	11.58	54.2	n.d.	n.d.	99.8		0.996	0.004	0.000	0.003	0.001	0.000	0.000	0.000	0.000	0.199	0.796	0.000	0.000	2.000		1.004
BIN035_2000Xmap area_interior_Sp	2594	33.2	0.18	-	0.31	0.24	n.d.	-	n.d.	0.03	11.39	54.4	n.d.	n.d.	99.7		0.996	0.003	0.000	0.003	0.002	0.000	0.000	0.000	0.000	0.196	0.800	0.000	0.000	2.000		1.004
BIN019_2000Xmaparea-rim_Sp	2597	33.1	2.44	-	0.32	0.92	0.16	-	n.d.	0.02	9.85	53.1	n.d.	n.d.	99.9		0.997	0.037	0.000	0.003	0.008	0.001	0.000	0.000	0.000	0.170	0.783	0.000	0.000	2.000		1.003
BIN035_6kVmap_high-in-ZnS?_Sp	2607	33.0	4.17	-	0.31	2.21	0.31	-	n.d.	0.04	11.74	48.8	n.d.	n.d.	100.5		0.991	0.063	0.000	0.003	0.019	0.003	0.000	0.000	0.001	0.203	0.719	0.000	0.000	2.000		1.009
Average		33.2	2.34		0.32	0.68	0.04		n.d.	0.03	11.3	52.1	n.d.	n.d.	100.0		0.996	0.035	0.000	0.003	0.006	0.000	0.000	0.000	0.000	0.194	0.765	0.000	0.000	2.000		1.004
SD		0.2	3.22		0.04	0.61	0.08			0.01	1.5	4.4			0.5		0.003	0.048	0.000	0.000	0.005	0.001	0.000	0.000	0.000	0.025	0.066	0.000	0.000	0.000		0.003
Min		32.9	0.13		0.23	0.15	0.00			0.02	9.4	35.7			99.1		0.991	0.002	0.000	0.002	0.001	0.000	0.000	0.000	0.000	0.163	0.514	0.000	0.000	2.000		0.998
Max		33.8	13.9		0.38	2.21	0.31			0.05	16.3	56.0			101.3		1.002	0.206	0.000	0.003	0.019	0.003	0.000	0.000	0.001	0.275	0.824	0.000	0.000	2.000		1.009
n	19
%RSD		0.6	137.4		11.3	90.5				21.1	13.6	8.4			0.5
End member sphalerite		32.9					67.1			100.0
Unk/ideal*100		101.1					77.6

Isabel (IN)
Galena
IN049_Gn	2463	13.7	n.d.	-	-	n.d.	0.16	86.4	0.11	-	n.d.	n.d.	0.08	n.d.	100.4		1.009	0.000	0.000	0.000	0.000	0.003	0.984	0.002	0.000	0.000	0.000	0.001	0.000	2.000		0.991
IN049_Gn	2464	13.7	n.d.	-	-	n.d.	0.06	86.5	0.10	-	n.d.	n.d.	0.09	n.d.	100.4		1.008	0.000	0.000	0.000	0.000	0.001	0.987	0.002	0.000	0.000	0.000	0.002	0.000	2.000		0.992
IN049_Gn	2465	13.7	n.d.	-	-	n.d.	0.13	85.9	n.d.	-	n.d.	n.d.	0.15	n.d.	99.9		1.012	0.000	0.000	0.000	0.000	0.003	0.983	0.000	0.000	0.000	0.000	0.003	0.000	2.000		0.988
IN049_Gn	2466	13.7	n.d.	-	-	n.d.	0.11	86.2	n.d.	-	n.d.	n.d.	0.14	n.d.	100.2		1.009	0.000	0.000	0.000	0.000	0.002	0.986	0.000	0.000	0.000	0.000	0.003	0.000	2.000		0.991
IN049_Gn	2467	13.6	n.d.	-	-	n.d.	n.d.	85.9	n.d.	-	0.03	n.d.	0.10	n.d.	99.7		1.010	0.000	0.000	0.000	0.000	0.000	0.987	0.000	0.000	0.001	0.000	0.002	0.000	2.000		0.990
IN049_Gn	2468	13.6	n.d.	-	-	n.d.	0.14	85.9	n.d.	-	n.d.	n.d.	0.11	n.d.	99.8		1.010	0.000	0.000	0.000	0.000	0.003	0.985	0.000	0.000	0.000	0.000	0.002	0.000	2.000		0.990
IN049_Gn	2469	13.6	n.d.	-	-	n.d.	n.d.	85.8	n.d.	-	n.d.	n.d.	0.10	n.d.	99.5		1.010	0.000	0.000	0.000	0.000	0.000	0.988	0.000	0.000	0.000	0.000	0.002	0.000	2.000		0.990
IN049_Gn	2470	13.5	n.d.	-	-	n.d.	n.d.	86.0	n.d.	-	n.d.	n.d.	0.09	n.d.	99.7		1.008	0.000	0.000	0.000	0.000	0.000	0.990	0.000	0.000	0.000	0.000	0.002	0.000	2.000		0.992
IN049_Gn	2471	13.7	n.d.	-	-	n.d.	n.d.	85.7	n.d.	-	n.d.	n.d.	0.12	n.d.	99.5		1.016	0.000	0.000	0.000	0.000	0.000	0.982	0.000	0.000	0.000	0.000	0.002	0.000	2.000		0.984
IN049_Gn	2472	13.8	n.d.	-	-	n.d.	n.d.	85.7	n.d.	-	n.d.	n.d.	0.14	n.d.	99.6		1.017	0.000	0.000	0.000	0.000	0.000	0.981	0.000	0.000	0.000	0.000	0.003	0.000	2.000		0.983
Average		13.7	n.d.			n.d.	0.06	86.0	n.d.		n.d.	n.d.	0.11	n.d.	99.9		1.011	0.000	0.000	0.000	0.000	0.001	0.985	0.000	0.000	0.000	0.000	0.002	0.000	2.000		0.989
SD		0.1					0.07	0.3					0.03		0.3		0.003	0.000	0.000	0.000	0.000	0.001	0.003	0.001	0.000	0.000	0.000	0.000	0.000	0.000		0.003
Min		13.5					0.00	85.7					0.08		99.5		1.008	0.000	0.000	0.000	0.000	0.000	0.981	0.000	0.000	0.000	0.000	0.001	0.000	2.000		0.983
Max		13.8					0.16	86.5					0.15		100.4		1.017	0.000	0.000	0.000	0.000	0.003	0.990	0.002	0.000	0.001	0.000	0.003	0.000	2.000		0.992
n	10
%RSD		0.5					113.5	0.3					22.3		0.3
End member Gn		13.4					86.6					100.0
Unk/ideal*100		98.1					100.7

Stannite
IN049_Stn	2473	29.5	27.8	-	n.d.	0.35	27.0	-	0.24	n.d.	12.6	2.61	n.d.	n.d.	100.1		3.967	1.883	0.000	0.000	0.013	0.982	0.000	0.010	0.000	0.972	0.172	0.000	0.000	8.000		4.033
IN049_Stn	2474	29.7	27.6	-	n.d.	0.39	27.0	-	0.23	n.d.	12.5	3.17	n.d.	n.d.	100.6		3.973	1.860	0.000	0.000	0.015	0.974	0.000	0.009	0.000	0.961	0.208	0.000	0.000	8.000		4.027
IN049_Stn	2475	29.5	27.5	-	n.d.	0.32	26.9	-	0.21	n.d.	12.5	3.44	n.d.	n.d.	100.4		3.958	1.858	0.000	0.000	0.012	0.972	0.000	0.008	0.000	0.965	0.226	0.000	0.000	8.000		4.042
IN049_Stn	2476	29.7	27.6	-	n.d.	0.34	27.0	-	0.20	n.d.	12.6	3.64	n.d.	n.d.	101.1		3.951	1.853	0.000	0.000	0.013	0.972	0.000	0.008	0.000	0.966	0.238	0.000	0.000	8.000		4.049
IN049_Stn	2477	29.4	27.5	-	n.d.	0.19	27.1	-	0.23	n.d.	12.1	3.30	n.d.	n.d.	99.8		3.967	1.875	0.000	0.000	0.007	0.986	0.000	0.009	0.000	0.937	0.218	0.000	0.000	8.000		4.033
IN049_Stn	2478	29.4	27.8	-	n.d.	0.32	27.0	-	0.25	n.d.	12.5	2.68	n.d.	n.d.	100.0		3.961	1.888	0.000	0.000	0.012	0.983	0.000	0.010	0.000	0.968	0.177	0.000	0.000	8.000		4.039
IN049_Stn	2479	29.5	27.7	-	n.d.	0.32	27.1	-	0.25	n.d.	12.6	3.16	n.d.	n.d.	100.7		3.953	1.868	0.000	0.000	0.012	0.979	0.000	0.010	0.000	0.971	0.208	0.000	0.000	8.000		4.047
IN049_Stn	2481	29.4	27.4	-	n.d.	0.37	26.9	-	0.25	n.d.	12.6	3.50	n.d.	n.d.	100.4		3.947	1.857	0.000	0.000	0.014	0.974	0.000	0.010	0.000	0.967	0.230	0.000	0.000	8.000		4.053
IN049_2000Xmap_Stn	2598	29.3	27.7	-	n.d.	0.38	27.2	-	0.26	n.d.	12.6	2.86	n.d.	n.d.	100.3		3.947	1.877	0.000	0.000	0.014	0.987	0.000	0.010	0.000	0.975	0.189	0.000	0.000	8.000		4.053
Average		29.5	27.6		n.d.	0.33	27.0		0.24	n.d.	12.5	3.15	n.d.	n.d.	100.4		3.958	1.869	0.000	0.000	0.012	0.979	0.000	0.009	0.000	0.965	0.207	0.000	0.000	8.000		4.042
SD		0.1	0.1			0.06	0.1		0.02		0.2	0.37			0.4		0.009	0.013	0.000	0.000	0.002	0.006	0.000	0.001	0.000	0.011	0.024	0.000	0.000	0.000		0.009
Min		29.3	27.4			0.19	26.9		0.20		12.1	2.61			99.8		3.947	1.853	0.000	0.000	0.007	0.972	0.000	0.008	0.000	0.937	0.172	0.000	0.000	8.000		4.027
Max		29.7	27.8			0.39	27.2		0.26		12.6	3.64			101.1		3.973	1.888	0.000	0.000	0.015	0.987	0.000	0.010	0.000	0.975	0.238	0.000	0.000	8.000		4.053
n	9
%RSD		0.4	0.4			18.0	0.4		8.4		1.3	11.6			0.4
End member Stn		29.8	29.6				27.6				13.0				100.0
Unk/ideal*100		98.9	93.4				97.8				96.4

Sphalerite
IN024_Sp	2483	33.3	0.10	-	0.27	0.07	n.d.	-	n.d.	0.04	10.5	56.0	n.d.	n.d.	100.3		0.995	0.001	0.000	0.002	0.001	0.000	0.000	0.000	0.001	0.180	0.820	0.000	0.000	2.000		1.005
IN024_Sp	2484	33.5	0.10	-	0.29	0.07	n.d.	-	n.d.	0.04	10.4	55.8	n.d.	n.d.	100.2		1.001	0.001	0.000	0.002	0.001	0.000	0.000	0.000	0.001	0.178	0.816	0.000	0.000	2.000		0.999
IN024_Sp	2485	33.4	0.08	-	0.29	0.06	n.d.	-	n.d.	0.03	10.4	56.2	n.d.	n.d.	100.4		0.997	0.001	0.000	0.002	0.001	0.000	0.000	0.000	0.000	0.177	0.821	0.000	0.000	2.000		1.003
IN024_Sp	2486	33.5	0.03	-	0.26	0.06	n.d.	-	n.d.	0.05	10.9	55.6	n.d.	n.d.	100.3		0.998	0.000	0.000	0.002	0.000	0.000	0.000	0.000	0.001	0.186	0.812	0.000	0.000	2.000		1.002
IN024_Sp	2487	33.5	0.05	-	0.28	0.07	n.d.	-	n.d.	0.04	10.4	55.8	n.d.	n.d.	100.1		1.000	0.001	0.000	0.002	0.001	0.000	0.000	0.000	0.001	0.178	0.817	0.000	0.000	2.000		1.000
IN024_Sp	2488	33.2	0.03	-	0.27	0.07	n.d.	-	n.d.	0.03	10.3	56.1	n.d.	n.d.	100.1		0.995	0.000	0.000	0.002	0.001	0.000	0.000	0.000	0.000	0.177	0.824	0.000	0.000	2.000		1.005
IN024_Sp	2489	33.3	1.56	-	0.24	0.09	1.37	-	0.08	0.05	11.2	52.4	n.d.	n.d.	100.3		0.997	0.024	0.000	0.002	0.001	0.011	0.000	0.001	0.001	0.193	0.771	0.000	0.000	2.000		1.003
IN024_Sp	2490	33.5	1.60	-	0.27	0.08	0.79	-	n.d.	0.05	11.5	52.5	n.d.	n.d.	100.4		1.001	0.024	0.000	0.002	0.001	0.006	0.000	0.000	0.001	0.198	0.768	0.000	0.000	2.000		0.999
IN013_Sp	2491	33.0	0.12	-	0.31	0.17	n.d.	-	n.d.	0.03	9.24	57.3	n.d.	n.d.	100.1		0.991	0.002	0.000	0.003	0.001	0.000	0.000	0.000	0.000	0.159	0.844	0.000	0.000	2.000		1.009
IN013_Sp	2492	33.3	0.10	-	0.33	0.17	n.d.	-	n.d.	0.03	9.15	57.3	n.d.	n.d.	100.4		0.997	0.002	0.000	0.003	0.001	0.000	0.000	0.000	0.000	0.157	0.840	0.000	0.000	2.000		1.003
IN013_Sp	2493	33.1	0.48	-	0.29	0.15	n.d.	-	n.d.	0.03	8.94	57.4	n.d.	n.d.	100.3		0.991	0.007	0.000	0.003	0.001	0.000	0.000	0.000	0.000	0.154	0.843	0.000	0.000	2.000		1.009
IN013_Sp	2494	33.3	0.11	-	0.32	0.15	n.d.	-	n.d.	0.03	9.43	56.9	n.d.	n.d.	100.2		0.997	0.002	0.000	0.003	0.001	0.000	0.000	0.000	0.000	0.162	0.835	0.000	0.000	2.000		1.003
IN013_Sp	2495	33.2	0.09	-	0.34	0.16	n.d.	-	n.d.	0.03	9.30	57.1	n.d.	n.d.	100.2		0.995	0.001	0.000	0.003	0.001	0.000	0.000	0.000	0.000	0.160	0.839	0.000	0.000	2.000		1.005
IN049_2000Xmap_Sp	2599	33.2	0.18	-	0.28	0.18	n.d.	-	n.d.	0.04	9.47	56.5	n.d.	n.d.	99.9		0.997	0.003	0.000	0.002	0.002	0.000	0.000	0.000	0.001	0.163	0.832	0.000	0.000	2.000		1.003
Average		33.3	0.33		0.29	0.11	0.15		n.d.	0.04	10.1	55.9	n.d.	n.d.	100.2		0.997	0.005	0.000	0.002	0.001	0.001	0.000	0.000	0.001	0.173	0.820	0.000	0.000	2.000		1.003
SD		0.2	0.54		0.03	0.05	0.409673519002773			0.01	0.82	1.6			0.1		0.003	0.008	0.000	0.000	0.000	0.003	0.000	0.000	0.000	0.014	0.024	0.000	0.000	0.000		0.003
Min		33.0	0.03		0.24	0.06				0.03	8.94	52.4			99.9		0.991	0.000	0.000	0.002	0.000	0.000	0.000	0.000	0.000	0.154	0.768	0.000	0.000	2.000		0.999
Max		33.5	1.60		0.34	0.18				0.05	11.5	57.4			100.4		1.001	0.024	0.000	0.003	0.002	0.011	0.000	0.001	0.001	0.198	0.844	0.000	0.000	2.000		1.009
n	14
%RSD		0.5			9.5	45.0				22.1	8.2	2.8			0.1
End member Sp		32.9					67.1			100.0
Unk/ideal*100		101.3					83.3

Baal Gammon
Cassiterite	LINE	S	Cu	In	Sn	Se	Fe	Zn	O	TOTAL
BIN019_Cst	2517	n.d.	0.25	n.d.	78.7	n.d.	0.14	n.d.	21.3	100.4
BIN019_Cst	2518	n.d.	0.29	n.d.	78.4	0.03	0.26	n.d.	21.3	100.3
BIN019_Cst	2519	n.d.	0.17	n.d.	77.8	0.04	0.16	0.15	21.1	99.4
BIN019_Cst	2520	0.04	0.25	0.01	77.8	n.d.	0.21	0.40	21.2	100.0
BIN019_Cst	2521	n.d.	0.47	0.02	78.5	0.04	0.34	0.08	21.4	100.9
BIN019_Cst	2522	n.d.	0.50	0.03	78.0	0.04	0.66	n.d.	21.3	100.6
BIN035_Cst	2538	n.d.	0.20	n.d.	79.0	0.03	0.44	0.04	21.5	101.1
BIN035_Cst	2539	n.d.	0.24	0.03	78.3	0.04	1.21	0.05	21.6	101.4
BIN035_Cst	2540	n.d.	0.04	0.02	78.6	n.d.	0.33	n.d.	21.3	100.2
BIN035_Cst	2541	0.03	0.20	0.02	77.1	n.d.	0.44	n.d.	21.0	98.7
BIN035_Cst	2542	n.d.	0.19	n.d.	78.5	n.d.	0.43	0.05	21.3	100.5
Average		n.d.	0.26	0.01	78.3	n.d.	0.42	0.07	21.3	100.3
SD			0.13	0.01	0.5		0.30	0.12	0.2	0.8
Min			0.04	0.00	77.1		0.14	0.00	21.0	98.7
Max			0.50	0.03	79.0		1.21	0.40	21.6	101.4
n	11
%RSD			51.8		0.7		71.6		0.7	0.8
End member Cst					78.8				21.2	100.0
Unk/ideal*100					1.0				1.0

n.d. = below detection limit
dash symbol indates element not measured

Secondary standards
SAMPLE	LINE	S	Cu	As	Cd	In	Sn	Pb	Ag	Ga	Fe	Zn	Sb	Co *	TOTAL		Co - uncorr'd

Pre-run
565_CP pre-run	2421	34.8	33.7	–	bd	bd	bd	–	bd	bd	30.6	0.09	bd	0.02	99.1		0.053372
565_CP pre-run	2422	34.5	33.9	–	bd	bd	0.07	–	bd	bd	30.5	0.05	bd	0.00	99.1		0.031936
565_CP pre-run	2423	34.7	33.7	–	bd	bd	bd	–	bd	bd	30.7	0.06	bd	0.00	99.1		0.029187
565_CP post-run	2580	34.7	33.9	–	bd	bd	bd	–	bd	bd	30.6	0.05	bd	-0.01	99.3		0.020168
565_CP post-run	2581	34.6	33.9	–	bd	bd	bd	–	bd	bd	30.7	0.06	bd	-0.02	99.2		0.013178
565_CP post-run	2582	34.6	33.8	–	bd	bd	bd	–	bd	bd	30.8	0.06	bd	0.01	99.2		0.039838
Average		34.6	33.8					30.7	0.1		0.00	99.2		0.03
QUT database (nat; UoMelb)		34.6	34.4					30.6				99.6

815_ZnS pre-run	2424	32.7	bd	–	0.09	bd	0.05	–	bd	0.02	0.08	67.4	bd	bd	100.3
815_ZnS pre-run	2425	32.9	bd	–	0.09	bd	bd	–	bd	0.04	0.07	67.3	bd	bd	100.4
815_ZnS pre-run	2426	33.0	bd	–	0.06	bd	bd	–	bd	0.05	0.08	67.5	bd	bd	100.6
815_ZnS post-run	2577	32.7	bd	–	0.08	bd	bd	–	bd	0.07	0.08	67.4	bd	bd	100.3
815_ZnS post-run	2578	33.0	bd	–	0.08	bd	bd	–	bd	0.03	0.07	67.5	bd	bd	100.7
815_ZnS post-run	2579	32.8	bd	–	0.04	bd	bd	–	bd	0.03	0.09	67.4	bd	bd	100.4
Average		32.8			0.07					0.04	0.08	67.4			100.5
Stoichiometric (nat)		32.9					67.1			100.0

842_PbS pre-run	2431	13.8	bd	–	–	bd	bd	85.7	bd	–	bd	bd	bd	bd	99.5
842_PbS pre-run	2432	13.5	bd	–	–	bd	bd	86.1	bd	–	bd	bd	bd	bd	99.6
842_PbS pre-run	2433	13.7	bd	–	–	bd	bd	86.0	bd	–	bd	bd	0.04	bd	99.8
842_PbS post-run	2568	13.5	bd	–	–	bd	bd	85.6	bd	–	0.03	bd	0.07	bd	99.2
842_PbS post-run	2569	13.6	bd	–	–	bd	0.09	86.1	bd	–	bd	bd	bd	bd	99.9
842_PbS post-run	2570	13.7	bd	–	–	bd	0.10	85.8	bd	–	bd	bd	0.07	bd	99.7
Average		13.6					85.9					99.6
Stoichiometric (nat)		13.4					86.6					100.0
				Co - uncorr'd
719_AsP pre-run	2440	18.9	bd	45.8	bd	bd	0.08	–	bd	bd	35.7	bd	bd	-0.02	100.5		0.020163
719_AsP pre-run	2441	19.5	bd	45.3	bd	bd	0.05	–	bd	bd	36.0	bd	bd	0.01	100.9		0.043566
719_AsP pre-run	2442	19.3	bd	45.3	bd	bd	0.06	–	bd	bd	35.8	bd	bd	0.00	100.4		0.033947
719_AsP post-run	2583	19.2	bd	45.8	bd	bd	0.05	–	bd	bd	35.7	bd	bd	0.01	100.7		0.04286
719_AsP post-run	2584	19.4	bd	45.9	bd	bd	bd	–	bd	bd	35.8	0.03	bd	-0.02	101.1		0.022699
719_AsP post-run	2585	19.4	bd	45.3	bd	bd	0.06	–	bd	0.02	35.7	bd	bd	0.00	100.6		0.036972
Average		19.3		45.6			0.1				35.8			0.00	100.7		0.03
Astimex		19.3		46.1					34.2			0.02	99.6

SAMPLE	LINE	S	Cu	In*	Sn	Se	Fe	Zn	O	TOTAL		In - uncorr'd
829_SnO2 pre-run	2434	bd	bd	0.00	78.97	bd	bd	bd	21.30	100.3		0.08
829_SnO2 pre-run	2435	bd	bd	0.00	78.52	bd	bd	bd	21.33	99.8		0.08
829_SnO2 pre-run	2436	bd	bd	0.00	78.64	0.05	bd	bd	21.26	100.0		0.08
829_SnO2 post-run	2574	bd	bd	-0.01	78.42	bd	bd	bd	21.15	99.6		0.08
829_SnO2 post-run	2575	bd	bd	-0.01	78.80	bd	bd	bd	21.24	100.0		0.08
829_SnO2 post-run	2576	bd	bd	-0.01	78.42	bd	bd	bd	21.26	99.7		0.07
Average				-0.01	78.6				21.3	99.9		0.08
Stiochiometric (nat)					78.8				21.2	100.0

* Red coloring indicates raw interference-corrected results. Values are below detection, at or near zero for cobalt and indium (interfered by Fe and Sn respectively)

## Standards
Appendix 1. X-ray lines, configuration of analysing crystals on WD spectrometers, calibration standards, count times on unknowns, and detection limits for each mineral phase in the FE-EPMA setup (field-emission electron probe microanalysis)

					X-ray counts acquired in phase (Y/N) *					Detection limits (single point 3s – 99% CI)
X-ray line	Spectrometer	Analysing crystal	Analysis order on spectrometer	Calibration standard	On=Off-peak counting time (s)	Sp; Cp; Stn; Pyh	Apy	Mag	Gn	Cst		Sp	Cp	Stn	Pyh	Apy	Mag	Gn	Cst
Sn La	1	PETJ	1	Sn metal 1,A	30	Y	Y	N	Y	Y		360	330	370	330	350	–	550	390
Ag La	1	PETJ	2	Ag metal 1	120	Y	Y	N	Y	Y		480	460	480	450	490	–	820	440
Pb Ma	1	PETJ	3	PbCO3 (nat; Tseum, Namibia)1	60	N	N	N	Y	N		–	–	–	–	–	–	530	–
S Ka	1	PETJ	4	troilite (nat) 1, B	10	Y	Y	Y	Y	Y		290	270	280	250	310	240	340	290
Ga Ka	2	LIFL	2	Ga arsenide 2	40	Y	Y	N	N	N		150	150	160	150	140	–	–	–
Cu Ka	2	LIFL	3	Cu metal 1	20	Y	Y	Y	Y	Y		150	140	150	140	150	130	170	160
Co Ka	2	LIFL	5	Co metal 1	10	Y	Y	Y	Y	N		150	150	150	160	170	150	210	–
Se La	3	TAP	1	Bi selenide 2	40	Y	Y	N	Y	Y		310	270	290	240	390	–	280	300
As Lb	3	TAP	2	Ga arsenide 2	80	N	Y	N	N	N		–	–	–	–	300	–	–	–
Zn Ka	4	LIFH	1	ZnS (syn) 1	30	Y	Y	Y	Y	Y		200	190	200	190	190	180	230	210
Fe Ka	4	LIFH	2	troilite (nat) 1; hematite 2	10	Y	Y	Y	Y	Y		180	180	190	190	200	180	240	220
Sb La	5	PETH	1	Stibnite 2	30	Y	Y	N	Y	N		220	210	230	210	220	–	370	–
In La	5	PETH	2	In metal 1, C	60	Y	Y	Y	Y	Y		130	130	130	130	130	110	200	140
Cd La	5	PETH	3	Cd metal 1	60	Y	Y	N	N	Y		290	280	300	270	300	–	–	290

Calibration standards:
1 In-house – pure metals; synthetic (syn) and natural (nat) materials (troilite used for sulfides, hematite for oxides)
2 ASTIMEX
3 National Bureau of Standards CRM
A,B,C Interference standards for In, Co and Cd respectively

* Mineral abbreviations:
Sp = sphalerite; Cp = chalcopyrite; Stn = stannite; Pyh = pyrrhotite; Mag = magnetite; Gn = galena; Cst = cassiterite

Ge, Bi, Ni, Si, Al, Mg, Mn, Ti and Cl measured but below detection